## Wide
BE | Raw Data
1100.00 | 3924.00
1098.40 | 3867.00
1096.80 | 3865.00
1095.20 | 3806.00
1093.60 | 3830.00
1092.00 | 3585.00
1090.40 | 3690.00
1088.80 | 3768.00
1087.20 | 3697.00
1085.60 | 3741.00
1084.00 | 3664.00
1082.40 | 3774.00
1080.80 | 3780.00
1079.20 | 3767.00
1077.60 | 3868.00
1076.00 | 3706.00
1074.40 | 3844.00
1072.80 | 3774.00
1071.20 | 3868.00
1069.60 | 3821.00
1068.00 | 3806.00
1066.40 | 3991.00
1064.80 | 3840.00
1063.20 | 3846.00
1061.60 | 4017.00
1060.00 | 3930.00
1058.40 | 4049.00
1056.80 | 4033.00
1055.20 | 3969.00
1053.60 | 4106.00
1052.00 | 3967.00
1050.40 | 3966.00
1048.80 | 3969.00
1047.20 | 3945.00
1045.60 | 4078.00
1044.00 | 4058.00
1042.40 | 4062.00
1040.80 | 4056.00
1039.20 | 4049.00
1037.60 | 4041.00
1036.00 | 4107.00
1034.40 | 4194.00
1032.80 | 4173.00
1031.20 | 4242.00
1029.60 | 4201.00
1028.00 | 4290.00
1026.40 | 4112.00
1024.80 | 4252.00
1023.20 | 4285.00
1021.60 | 4219.00
1020.00 | 4393.00
1018.40 | 4400.00
1016.80 | 4346.00
1015.20 | 4442.00
1013.60 | 4322.00
1012.00 | 4505.00
1010.40 | 4443.00
1008.80 | 4523.00
1007.20 | 4594.00
1005.60 | 4616.00
1004.00 | 4628.00
1002.40 | 4729.00
1000.80 | 4779.00
999.20 | 4711.00
997.60 | 4793.00
996.00 | 4723.00
994.40 | 4725.00
992.80 | 4675.00
991.20 | 4642.00
989.60 | 4549.00
988.00 | 4474.00
986.40 | 4569.00
984.80 | 4727.00
983.20 | 4955.00
981.60 | 5039.00
980.00 | 5291.00
978.40 | 5296.00
976.80 | 5463.00
975.20 | 5178.00
973.60 | 5107.00
972.00 | 4979.00
970.40 | 4621.00
968.80 | 4302.00
967.20 | 4021.00
965.60 | 3905.00
964.00 | 3572.00
962.40 | 3618.00
960.80 | 3633.00
959.20 | 3739.00
957.60 | 3711.00
956.00 | 3573.00
954.40 | 3574.00
952.80 | 3677.00
951.20 | 3697.00
949.60 | 3545.00
948.00 | 3667.00
946.40 | 3734.00
944.80 | 3683.00
943.20 | 3600.00
941.60 | 3675.00
940.00 | 3663.00
938.40 | 3646.00
936.80 | 3654.00
935.20 | 3766.00
933.60 | 3817.00
932.00 | 3690.00
930.40 | 3713.00
928.80 | 3722.00
927.20 | 3687.00
925.60 | 3731.00
924.00 | 3805.00
922.40 | 3791.00
920.80 | 3827.00
919.20 | 3760.00
917.60 | 3796.00
916.00 | 3862.00
914.40 | 3737.00
912.80 | 3848.00
911.20 | 3848.00
909.60 | 3935.00
908.00 | 3977.00
906.40 | 3871.00
904.80 | 3914.00
903.20 | 3902.00
901.60 | 4060.00
900.00 | 3902.00
898.40 | 3900.00
896.80 | 3952.00
895.20 | 4013.00
893.60 | 3994.00
892.00 | 3925.00
890.40 | 3975.00
888.80 | 3979.00
887.20 | 3917.00
885.60 | 3952.00
884.00 | 3969.00
882.40 | 3982.00
880.80 | 4069.00
879.20 | 4137.00
877.60 | 4046.00
876.00 | 4018.00
874.40 | 4075.00
872.80 | 4080.00
871.20 | 4039.00
869.60 | 3951.00
868.00 | 4076.00
866.40 | 4044.00
864.80 | 4083.00
863.20 | 4030.00
861.60 | 4083.00
860.00 | 4126.00
858.40 | 4187.00
856.80 | 4195.00
855.20 | 4213.00
853.60 | 4179.00
852.00 | 4108.00
850.40 | 4109.00
848.80 | 4134.00
847.20 | 4176.00
845.60 | 4188.00
844.00 | 4239.00
842.40 | 4192.00
840.80 | 4213.00
839.20 | 4229.00
837.60 | 4184.00
836.00 | 4213.00
834.40 | 4200.00
832.80 | 4162.00
831.20 | 4392.00
829.60 | 4323.00
828.00 | 4327.00
826.40 | 4212.00
824.80 | 4254.00
823.20 | 4233.00
821.60 | 4323.00
820.00 | 4235.00
818.40 | 4220.00
816.80 | 4316.00
815.20 | 4305.00
813.60 | 4340.00
812.00 | 4421.00
810.40 | 4394.00
808.80 | 4436.00
807.20 | 4340.00
805.60 | 4495.00
804.00 | 4363.00
802.40 | 4435.00
800.80 | 4554.00
799.20 | 4462.00
797.60 | 4471.00
796.00 | 4541.00
794.40 | 4488.00
792.80 | 4430.00
791.20 | 4509.00
789.60 | 4424.00
788.00 | 4539.00
786.40 | 4722.00
784.80 | 4550.00
783.20 | 4651.00
781.60 | 4735.00
780.00 | 4630.00
778.40 | 4567.00
776.80 | 4622.00
775.20 | 4581.00
773.60 | 4591.00
772.00 | 4673.00
770.40 | 4534.00
768.80 | 4707.00
767.20 | 4548.00
765.60 | 4862.00
764.00 | 4653.00
762.40 | 4743.00
760.80 | 4688.00
759.20 | 4779.00
757.60 | 4708.00
756.00 | 4870.00
754.40 | 4862.00
752.80 | 4728.00
751.20 | 4641.00
749.60 | 4872.00
748.00 | 4863.00
746.40 | 4948.00
744.80 | 4734.00
743.20 | 4833.00
741.60 | 4801.00
740.00 | 4764.00
738.40 | 4891.00
736.80 | 4807.00
735.20 | 4918.00
733.60 | 4932.00
732.00 | 4903.00
730.40 | 4886.00
728.80 | 4965.00
727.20 | 4899.00
725.60 | 5055.00
724.00 | 5021.00
722.40 | 4996.00
720.80 | 4994.00
719.20 | 4996.00
717.60 | 4956.00
716.00 | 5066.00
714.40 | 5146.00
712.80 | 5028.00
711.20 | 5103.00
709.60 | 5101.00
708.00 | 5022.00
706.40 | 4932.00
704.80 | 5152.00
703.20 | 5135.00
701.60 | 5148.00
700.00 | 5025.00
698.40 | 5194.00
696.80 | 5298.00
695.20 | 5267.00
693.60 | 5417.00
692.00 | 5276.00
690.40 | 5319.00
688.80 | 5435.00
687.20 | 5097.00
685.60 | 5342.00
684.00 | 5223.00
682.40 | 5469.00
680.80 | 5229.00
679.20 | 5238.00
677.60 | 5308.00
676.00 | 5418.00
674.40 | 5422.00
672.80 | 5639.00
671.20 | 5351.00
669.60 | 5537.00
668.00 | 5365.00
666.40 | 5383.00
664.80 | 5401.00
663.20 | 5456.00
661.60 | 5457.00
660.00 | 5514.00
658.40 | 5450.00
656.80 | 5563.00
655.20 | 5543.00
653.60 | 5662.00
652.00 | 5540.00
650.40 | 5631.00
648.80 | 5611.00
647.20 | 5605.00
645.60 | 5705.00
644.00 | 5562.00
642.40 | 5776.00
640.80 | 5626.00
639.20 | 5697.00
637.60 | 5756.00
636.00 | 5850.00
634.40 | 5825.00
632.80 | 5839.00
631.20 | 5770.00
629.60 | 5852.00
628.00 | 5589.00
626.40 | 5869.00
624.80 | 5774.00
623.20 | 5990.00
621.60 | 5952.00
620.00 | 5955.00
618.40 | 5900.00
616.80 | 6041.00
615.20 | 5935.00
613.60 | 6086.00
612.00 | 6120.00
610.40 | 6141.00
608.80 | 6219.00
607.20 | 6023.00
605.60 | 6040.00
604.00 | 6049.00
602.40 | 6318.00
600.80 | 6324.00
599.20 | 6267.00
597.60 | 6244.00
596.00 | 6381.00
594.40 | 6390.00
592.80 | 6068.00
591.20 | 6169.00
589.60 | 6313.00
588.00 | 6488.00
586.40 | 6326.00
584.80 | 6523.00
583.20 | 6504.00
581.60 | 6502.00
580.00 | 6397.00
578.40 | 6609.00
576.80 | 6632.00
575.20 | 6553.00
573.60 | 6504.00
572.00 | 6556.00
570.40 | 6537.00
568.80 | 6575.00
567.20 | 6587.00
565.60 | 6562.00
564.00 | 6665.00
562.40 | 6976.00
560.80 | 6817.00
559.20 | 6958.00
557.60 | 7025.00
556.00 | 7192.00
554.40 | 6953.00
552.80 | 6770.00
551.20 | 6707.00
549.60 | 6469.00
548.00 | 6467.00
546.40 | 6406.00
544.80 | 6235.00
543.20 | 6135.00
541.60 | 6063.00
540.00 | 6063.00
538.40 | 6160.00
536.80 | 6798.00
535.20 | 9246.00
533.60 | 15917.00
532.00 | 15239.00
530.40 | 7916.00
528.80 | 5874.00
527.20 | 5610.00
525.60 | 5506.00
524.00 | 5410.00
522.40 | 5450.00
520.80 | 5528.00
519.20 | 5381.00
517.60 | 5342.00
516.00 | 5460.00
514.40 | 5362.00
512.80 | 5372.00
511.20 | 5319.00
509.60 | 5429.00
508.00 | 5413.00
506.40 | 5372.00
504.80 | 5391.00
503.20 | 5293.00
501.60 | 5503.00
500.00 | 5440.00
498.40 | 5575.00
496.80 | 5369.00
495.20 | 5493.00
493.60 | 5421.00
492.00 | 5400.00
490.40 | 5493.00
488.80 | 5559.00
487.20 | 5611.00
485.60 | 5562.00
484.00 | 5510.00
482.40 | 5596.00
480.80 | 5445.00
479.20 | 5746.00
477.60 | 5692.00
476.00 | 5621.00
474.40 | 5539.00
472.80 | 5741.00
471.20 | 5722.00
469.60 | 5729.00
468.00 | 5790.00
466.40 | 5790.00
464.80 | 5811.00
463.20 | 5893.00
461.60 | 5788.00
460.00 | 5889.00
458.40 | 5814.00
456.80 | 5775.00
455.20 | 5910.00
453.60 | 5761.00
452.00 | 5797.00
450.40 | 5747.00
448.80 | 5763.00
447.20 | 6046.00
445.60 | 5856.00
444.00 | 5837.00
442.40 | 5943.00
440.80 | 5980.00
439.20 | 5881.00
437.60 | 5964.00
436.00 | 5930.00
434.40 | 5986.00
432.80 | 5967.00
431.20 | 6102.00
429.60 | 6066.00
428.00 | 6014.00
426.40 | 5992.00
424.80 | 6021.00
423.20 | 6023.00
421.60 | 6099.00
420.00 | 5910.00
418.40 | 5819.00
416.80 | 5815.00
415.20 | 5584.00
413.60 | 5521.00
412.00 | 5495.00
410.40 | 5569.00
408.80 | 5497.00
407.20 | 5472.00
405.60 | 5622.00
404.00 | 6357.00
402.40 | 8017.00
400.80 | 10756.00
399.20 | 8765.00
397.60 | 5678.00
396.00 | 5106.00
394.40 | 4914.00
392.80 | 5103.00
391.20 | 4901.00
389.60 | 4926.00
388.00 | 4868.00
386.40 | 5054.00
384.80 | 5104.00
383.20 | 5087.00
381.60 | 5067.00
380.00 | 5101.00
378.40 | 5122.00
376.80 | 5088.00
375.20 | 5219.00
373.60 | 5135.00
372.00 | 5210.00
370.40 | 5149.00
368.80 | 5266.00
367.20 | 5127.00
365.60 | 5281.00
364.00 | 5222.00
362.40 | 5398.00
360.80 | 5314.00
359.20 | 5342.00
357.60 | 5423.00
356.00 | 5278.00
354.40 | 5258.00
352.80 | 5350.00
351.20 | 5364.00
349.60 | 5458.00
348.00 | 5433.00
346.40 | 5517.00
344.80 | 5567.00
343.20 | 5465.00
341.60 | 5545.00
340.00 | 5632.00
338.40 | 5542.00
336.80 | 5702.00
335.20 | 5727.00
333.60 | 5611.00
332.00 | 5651.00
330.40 | 5745.00
328.80 | 5751.00
327.20 | 5654.00
325.60 | 5720.00
324.00 | 5789.00
322.40 | 5689.00
320.80 | 5947.00
319.20 | 5999.00
317.60 | 6048.00
316.00 | 6080.00
314.40 | 6195.00
312.80 | 6244.00
311.20 | 6242.00
309.60 | 6134.00
308.00 | 6019.00
306.40 | 5823.00
304.80 | 5426.00
303.20 | 5049.00
301.60 | 4754.00
300.00 | 4478.00
298.40 | 4173.00
296.80 | 3993.00
295.20 | 4098.00
293.60 | 4197.00
292.00 | 4602.00
290.40 | 5708.00
288.80 | 9002.00
287.20 | 15945.00
285.60 | 20661.00
284.00 | 11824.00
282.40 | 3086.00
280.80 | 1879.00
279.20 | 1497.00
277.60 | 1325.00
276.00 | 1273.00
274.40 | 1336.00
272.80 | 1328.00
271.20 | 1505.00
269.60 | 1934.00
268.00 | 1844.00
266.40 | 1256.00
264.80 | 1051.00
263.20 | 959.00
261.60 | 917.00
260.00 | 856.00
258.40 | 890.00
256.80 | 900.00
255.20 | 839.00
253.60 | 885.00
252.00 | 893.00
250.40 | 856.00
248.80 | 839.00
247.20 | 872.00
245.60 | 834.00
244.00 | 820.00
242.40 | 824.00
240.80 | 763.00
239.20 | 837.00
237.60 | 849.00
236.00 | 877.00
234.40 | 886.00
232.80 | 853.00
231.20 | 881.00
229.60 | 911.00
228.00 | 900.00
226.40 | 864.00
224.80 | 847.00
223.20 | 931.00
221.60 | 988.00
220.00 | 933.00
218.40 | 948.00
216.80 | 894.00
215.20 | 841.00
213.60 | 782.00
212.00 | 721.00
210.40 | 576.00
208.80 | 552.00
207.20 | 519.00
205.60 | 540.00
204.00 | 601.00
202.40 | 816.00
200.80 | 1344.00
199.20 | 2171.00
197.60 | 2131.00
196.00 | 967.00
194.40 | 483.00
192.80 | 464.00
191.20 | 389.00
189.60 | 387.00
188.00 | 360.00
186.40 | 358.00
184.80 | 350.00
183.20 | 371.00
181.60 | 353.00
180.00 | 368.00
178.40 | 328.00
176.80 | 371.00
175.20 | 347.00
173.60 | 342.00
172.00 | 335.00
170.40 | 380.00
168.80 | 402.00
167.20 | 348.00
165.60 | 398.00
164.00 | 374.00
162.40 | 357.00
160.80 | 391.00
159.20 | 359.00
157.60 | 352.00
156.00 | 379.00
154.40 | 376.00
152.80 | 386.00
151.20 | 397.00
149.60 | 354.00
148.00 | 367.00
146.40 | 344.00
144.80 | 358.00
143.20 | 377.00
141.60 | 368.00
140.00 | 372.00
138.40 | 370.00
136.80 | 353.00
135.20 | 381.00
133.60 | 346.00
132.00 | 392.00
130.40 | 389.00
128.80 | 355.00
127.20 | 387.00
125.60 | 395.00
124.00 | 380.00
122.40 | 406.00
120.80 | 387.00
119.20 | 395.00
117.60 | 357.00
116.00 | 392.00
114.40 | 369.00
112.80 | 392.00
111.20 | 374.00
109.60 | 375.00
108.00 | 403.00
106.40 | 406.00
104.80 | 404.00
103.20 | 421.00
101.60 | 426.00
100.00 | 425.00
98.40 | 441.00
96.80 | 403.00
95.20 | 382.00
93.60 | 464.00
92.00 | 465.00
90.40 | 425.00
88.80 | 406.00
87.20 | 412.00
85.60 | 435.00
84.00 | 442.00
82.40 | 455.00
80.80 | 422.00
79.20 | 434.00
77.60 | 413.00
76.00 | 454.00
74.40 | 426.00
72.80 | 449.00
71.20 | 402.00
69.60 | 439.00
68.00 | 413.00
66.40 | 438.00
64.80 | 464.00
63.20 | 447.00
61.60 | 454.00
60.00 | 428.00
58.40 | 496.00
56.80 | 481.00
55.20 | 482.00
53.60 | 481.00
52.00 | 462.00
50.40 | 536.00
48.80 | 527.00
47.20 | 476.00
45.60 | 497.00
44.00 | 484.00
42.40 | 457.00
40.80 | 450.00
39.20 | 451.00
37.60 | 458.00
36.00 | 441.00
34.40 | 442.00
32.80 | 455.00
31.20 | 471.00
29.60 | 556.00
28.00 | 689.00
26.40 | 803.00
24.80 | 691.00
23.20 | 534.00
21.60 | 509.00
20.00 | 602.00
18.40 | 629.00
16.80 | 529.00
15.20 | 551.00
13.60 | 504.00
12.00 | 341.00
10.40 | 306.00
8.80 | 284.00
7.20 | 235.00
5.60 | 300.00
4.00 | 255.00
2.40 | 78.00
0.80 | 28.00

## N1s
BE | Raw Data
414.00 | 5381.00
413.95 | 5438.00
413.90 | 5360.00
413.85 | 5350.00
413.80 | 5437.00
413.75 | 5478.00
413.70 | 5471.00
413.65 | 5303.00
413.60 | 5315.00
413.55 | 5375.00
413.50 | 5314.00
413.45 | 5286.00
413.40 | 5497.00
413.35 | 5386.00
413.30 | 5458.00
413.25 | 5301.00
413.20 | 5366.00
413.15 | 5245.00
413.10 | 5390.00
413.05 | 5283.00
413.00 | 5360.00
412.95 | 5394.00
412.90 | 5447.00
412.85 | 5228.00
412.80 | 5473.00
412.75 | 5387.00
412.70 | 5414.00
412.65 | 5158.00
412.60 | 5510.00
412.55 | 5359.00
412.50 | 5268.00
412.45 | 5257.00
412.40 | 5394.00
412.35 | 5389.00
412.30 | 5415.00
412.25 | 5323.00
412.20 | 5353.00
412.15 | 5422.00
412.10 | 5268.00
412.05 | 5605.00
412.00 | 5249.00
411.95 | 5278.00
411.90 | 5183.00
411.85 | 5332.00
411.80 | 5417.00
411.75 | 5238.00
411.70 | 5321.00
411.65 | 5471.00
411.60 | 5302.00
411.55 | 5206.00
411.50 | 5191.00
411.45 | 5279.00
411.40 | 5253.00
411.35 | 5284.00
411.30 | 5387.00
411.25 | 5228.00
411.20 | 5256.00
411.15 | 5369.00
411.10 | 5324.00
411.05 | 5282.00
411.00 | 5086.00
410.95 | 5308.00
410.90 | 5270.00
410.85 | 5229.00
410.80 | 5260.00
410.75 | 5197.00
410.70 | 5186.00
410.65 | 5170.00
410.60 | 5208.00
410.55 | 5248.00
410.50 | 5273.00
410.45 | 5245.00
410.40 | 5328.00
410.35 | 5140.00
410.30 | 5313.00
410.25 | 5301.00
410.20 | 5295.00
410.15 | 5281.00
410.10 | 5195.00
410.05 | 5365.00
410.00 | 5177.00
409.95 | 5119.00
409.90 | 5201.00
409.85 | 5278.00
409.80 | 5324.00
409.75 | 5197.00
409.70 | 5159.00
409.65 | 5249.00
409.60 | 5352.00
409.55 | 5293.00
409.50 | 5215.00
409.45 | 5249.00
409.40 | 5339.00
409.35 | 5270.00
409.30 | 5278.00
409.25 | 5204.00
409.20 | 5250.00
409.15 | 5432.00
409.10 | 5267.00
409.05 | 5299.00
409.00 | 5243.00
408.95 | 5199.00
408.90 | 5329.00
408.85 | 5028.00
408.80 | 5389.00
408.75 | 5276.00
408.70 | 5272.00
408.65 | 5341.00
408.60 | 5252.00
408.55 | 5264.00
408.50 | 5100.00
408.45 | 5255.00
408.40 | 5335.00
408.35 | 5301.00
408.30 | 5143.00
408.25 | 5417.00
408.20 | 5377.00
408.15 | 5267.00
408.10 | 5198.00
408.05 | 5330.00
408.00 | 5407.00
407.95 | 5356.00
407.90 | 5143.00
407.85 | 5226.00
407.80 | 5175.00
407.75 | 5287.00
407.70 | 5247.00
407.65 | 5266.00
407.60 | 5264.00
407.55 | 5435.00
407.50 | 5395.00
407.45 | 5249.00
407.40 | 5235.00
407.35 | 5290.00
407.30 | 5360.00
407.25 | 5374.00
407.20 | 5322.00
407.15 | 5446.00
407.10 | 5387.00
407.05 | 5251.00
407.00 | 5278.00
406.95 | 5257.00
406.90 | 5510.00
406.85 | 5198.00
406.80 | 5271.00
406.75 | 5212.00
406.70 | 5345.00
406.65 | 5382.00
406.60 | 5375.00
406.55 | 5269.00
406.50 | 5181.00
406.45 | 5149.00
406.40 | 5425.00
406.35 | 5214.00
406.30 | 5152.00
406.25 | 5121.00
406.20 | 5333.00
406.15 | 5203.00
406.10 | 5230.00
406.05 | 5319.00
406.00 | 5167.00
405.95 | 5258.00
405.90 | 5413.00
405.85 | 5352.00
405.80 | 5293.00
405.75 | 5266.00
405.70 | 5313.00
405.65 | 5330.00
405.60 | 5337.00
405.55 | 5272.00
405.50 | 5315.00
405.45 | 5190.00
405.40 | 5375.00
405.35 | 5183.00
405.30 | 5354.00
405.25 | 5262.00
405.20 | 5293.00
405.15 | 5323.00
405.10 | 5381.00
405.05 | 5250.00
405.00 | 5341.00
404.95 | 5329.00
404.90 | 5282.00
404.85 | 5360.00
404.80 | 5343.00
404.75 | 5161.00
404.70 | 5357.00
404.65 | 5242.00
404.60 | 5477.00
404.55 | 5453.00
404.50 | 5343.00
404.45 | 5246.00
404.40 | 5386.00
404.35 | 5521.00
404.30 | 5447.00
404.25 | 5373.00
404.20 | 5427.00
404.15 | 5462.00
404.10 | 5413.00
404.05 | 5518.00
404.00 | 5369.00
403.95 | 5524.00
403.90 | 5402.00
403.85 | 5529.00
403.80 | 5577.00
403.75 | 5520.00
403.70 | 5547.00
403.65 | 5564.00
403.60 | 5534.00
403.55 | 5593.00
403.50 | 5514.00
403.45 | 5641.00
403.40 | 5924.00
403.35 | 5760.00
403.30 | 5883.00
403.25 | 5758.00
403.20 | 5931.00
403.15 | 5849.00
403.10 | 5998.00
403.05 | 5869.00
403.00 | 5816.00
402.95 | 6034.00
402.90 | 6099.00
402.85 | 6142.00
402.80 | 5965.00
402.75 | 6006.00
402.70 | 6103.00
402.65 | 6169.00
402.60 | 6161.00
402.55 | 6296.00
402.50 | 6187.00
402.45 | 6356.00
402.40 | 6311.00
402.35 | 6329.00
402.30 | 6461.00
402.25 | 6757.00
402.20 | 6434.00
402.15 | 6589.00
402.10 | 6710.00
402.05 | 6780.00
402.00 | 6711.00
401.95 | 7064.00
401.90 | 6885.00
401.85 | 6963.00
401.80 | 7174.00
401.75 | 7298.00
401.70 | 7255.00
401.65 | 7266.00
401.60 | 7366.00
401.55 | 7457.00
401.50 | 7784.00
401.45 | 7787.00
401.40 | 7789.00
401.35 | 7731.00
401.30 | 8134.00
401.25 | 8173.00
401.20 | 8389.00
401.15 | 8362.00
401.10 | 8697.00
401.05 | 8661.00
401.00 | 8845.00
400.95 | 9204.00
400.90 | 9297.00
400.85 | 9429.00
400.80 | 9696.00
400.75 | 10081.00
400.70 | 10316.00
400.65 | 10412.00
400.60 | 11143.00
400.55 | 11271.00
400.50 | 11473.00
400.45 | 12113.00
400.40 | 12615.00
400.35 | 12625.00
400.30 | 13226.00
400.25 | 13659.00
400.20 | 13795.00
400.15 | 13912.00
400.10 | 14436.00
400.05 | 14852.00
400.00 | 14821.00
399.95 | 15104.00
399.90 | 15175.00
399.85 | 15146.00
399.80 | 15438.00
399.75 | 15459.00
399.70 | 15090.00
399.65 | 15240.00
399.60 | 14524.00
399.55 | 14354.00
399.50 | 13887.00
399.45 | 13561.00
399.40 | 12830.00
399.35 | 12304.00
399.30 | 11687.00
399.25 | 11268.00
399.20 | 10667.00
399.15 | 9984.00
399.10 | 9503.00
399.05 | 8970.00
399.00 | 8754.00
398.95 | 8197.00
398.90 | 7717.00
398.85 | 7642.00
398.80 | 7318.00
398.75 | 6970.00
398.70 | 6740.00
398.65 | 6540.00
398.60 | 6456.00
398.55 | 6132.00
398.50 | 6067.00
398.45 | 5879.00
398.40 | 5880.00
398.35 | 5699.00
398.30 | 5792.00
398.25 | 5643.00
398.20 | 5759.00
398.15 | 5546.00
398.10 | 5536.00
398.05 | 5566.00
398.00 | 5444.00
397.95 | 5494.00
397.90 | 5436.00
397.85 | 5487.00
397.80 | 5333.00
397.75 | 5415.00
397.70 | 5220.00
397.65 | 5243.00
397.60 | 5239.00
397.55 | 5232.00
397.50 | 5163.00
397.45 | 5117.00
397.40 | 5040.00
397.35 | 5024.00
397.30 | 5059.00
397.25 | 5093.00
397.20 | 5022.00
397.15 | 4745.00
397.10 | 4769.00
397.05 | 4925.00
397.00 | 4911.00
396.95 | 4805.00
396.90 | 4918.00
396.85 | 4866.00
396.80 | 4835.00
396.75 | 4756.00
396.70 | 4902.00
396.65 | 4635.00
396.60 | 4697.00
396.55 | 4731.00
396.50 | 4701.00
396.45 | 4762.00
396.40 | 4711.00
396.35 | 4576.00
396.30 | 4654.00
396.25 | 4769.00
396.20 | 4686.00
396.15 | 4654.00
396.10 | 4882.00
396.05 | 4703.00
396.00 | 4731.00
395.95 | 4611.00
395.90 | 4718.00
395.85 | 4534.00
395.80 | 4665.00
395.75 | 4757.00
395.70 | 4612.00
395.65 | 4675.00
395.60 | 4787.00
395.55 | 4862.00
395.50 | 4543.00
395.45 | 4791.00
395.40 | 4663.00
395.35 | 4880.00
395.30 | 4697.00
395.25 | 4610.00
395.20 | 4597.00
395.15 | 4732.00
395.10 | 4708.00
395.05 | 4731.00
395.00 | 4638.00
394.95 | 4823.00
394.90 | 4663.00
394.85 | 4606.00
394.80 | 4709.00
394.75 | 4750.00
394.70 | 4658.00
394.65 | 4714.00
394.60 | 4591.00
394.55 | 4677.00
394.50 | 4700.00
394.45 | 4596.00
394.40 | 4687.00
394.35 | 4657.00
394.30 | 4702.00
394.25 | 4509.00
394.20 | 4776.00
394.15 | 4470.00
394.10 | 4654.00
394.05 | 4650.00
394.00 | 4665.00

## C1s
BE | Raw Data
300.00 | 3598.00
299.95 | 3596.00
299.90 | 3538.00
299.85 | 3547.00
299.80 | 3580.00
299.75 | 3668.00
299.70 | 3534.00
299.65 | 3471.00
299.60 | 3509.00
299.55 | 3507.00
299.50 | 3451.00
299.45 | 3518.00
299.40 | 3497.00
299.35 | 3428.00
299.30 | 3359.00
299.25 | 3297.00
299.20 | 3484.00
299.15 | 3303.00
299.10 | 3304.00
299.05 | 3378.00
299.00 | 3352.00
298.95 | 3338.00
298.90 | 3357.00
298.85 | 3450.00
298.80 | 3320.00
298.75 | 3347.00
298.70 | 3412.00
298.65 | 3259.00
298.60 | 3272.00
298.55 | 3293.00
298.50 | 3240.00
298.45 | 3245.00
298.40 | 3236.00
298.35 | 3227.00
298.30 | 3247.00
298.25 | 3231.00
298.20 | 3209.00
298.15 | 3158.00
298.10 | 3142.00
298.05 | 3267.00
298.00 | 3254.00
297.95 | 3158.00
297.90 | 3157.00
297.85 | 3183.00
297.80 | 3142.00
297.75 | 3154.00
297.70 | 3179.00
297.65 | 3121.00
297.60 | 3225.00
297.55 | 3141.00
297.50 | 3106.00
297.45 | 3055.00
297.40 | 3130.00
297.35 | 3067.00
297.30 | 3138.00
297.25 | 3128.00
297.20 | 3132.00
297.15 | 3081.00
297.10 | 3226.00
297.05 | 3103.00
297.00 | 3011.00
296.95 | 3123.00
296.90 | 3086.00
296.85 | 2988.00
296.80 | 2975.00
296.75 | 3124.00
296.70 | 3103.00
296.65 | 3077.00
296.60 | 2987.00
296.55 | 3166.00
296.50 | 3090.00
296.45 | 3025.00
296.40 | 3061.00
296.35 | 3116.00
296.30 | 3085.00
296.25 | 3086.00
296.20 | 3007.00
296.15 | 3137.00
296.10 | 3014.00
296.05 | 3018.00
296.00 | 3063.00
295.95 | 3076.00
295.90 | 3081.00
295.85 | 3075.00
295.80 | 3011.00
295.75 | 3007.00
295.70 | 3027.00
295.65 | 3073.00
295.60 | 3013.00
295.55 | 3046.00
295.50 | 2956.00
295.45 | 2978.00
295.40 | 3011.00
295.35 | 2969.00
295.30 | 3059.00
295.25 | 2898.00
295.20 | 3084.00
295.15 | 3010.00
295.10 | 2986.00
295.05 | 3076.00
295.00 | 2912.00
294.95 | 2984.00
294.90 | 2988.00
294.85 | 2934.00
294.80 | 2986.00
294.75 | 3056.00
294.70 | 3014.00
294.65 | 3008.00
294.60 | 3051.00
294.55 | 3056.00
294.50 | 2951.00
294.45 | 3028.00
294.40 | 2968.00
294.35 | 3040.00
294.30 | 2969.00
294.25 | 2936.00
294.20 | 2861.00
294.15 | 2995.00
294.10 | 2937.00
294.05 | 2863.00
294.00 | 3001.00
293.95 | 2982.00
293.90 | 3013.00
293.85 | 3006.00
293.80 | 3041.00
293.75 | 3073.00
293.70 | 3047.00
293.65 | 3014.00
293.60 | 2963.00
293.55 | 3044.00
293.50 | 3098.00
293.45 | 3047.00
293.40 | 3025.00
293.35 | 3096.00
293.30 | 3025.00
293.25 | 3043.00
293.20 | 2979.00
293.15 | 2973.00
293.10 | 2950.00
293.05 | 2917.00
293.00 | 3066.00
292.95 | 3103.00
292.90 | 3018.00
292.85 | 3064.00
292.80 | 3031.00
292.75 | 3143.00
292.70 | 3080.00
292.65 | 3006.00
292.60 | 3121.00
292.55 | 3076.00
292.50 | 3137.00
292.45 | 3055.00
292.40 | 3255.00
292.35 | 3032.00
292.30 | 3064.00
292.25 | 3087.00
292.20 | 3286.00
292.15 | 3073.00
292.10 | 3225.00
292.05 | 3254.00
292.00 | 3286.00
291.95 | 3297.00
291.90 | 3234.00
291.85 | 3295.00
291.80 | 3305.00
291.75 | 3293.00
291.70 | 3338.00
291.65 | 3245.00
291.60 | 3366.00
291.55 | 3337.00
291.50 | 3319.00
291.45 | 3311.00
291.40 | 3412.00
291.35 | 3377.00
291.30 | 3445.00
291.25 | 3345.00
291.20 | 3469.00
291.15 | 3360.00
291.10 | 3432.00
291.05 | 3462.00
291.00 | 3524.00
290.95 | 3477.00
290.90 | 3513.00
290.85 | 3532.00
290.80 | 3546.00
290.75 | 3568.00
290.70 | 3628.00
290.65 | 3586.00
290.60 | 3490.00
290.55 | 3557.00
290.50 | 3479.00
290.45 | 3539.00
290.40 | 3564.00
290.35 | 3624.00
290.30 | 3648.00
290.25 | 3695.00
290.20 | 3634.00
290.15 | 3737.00
290.10 | 3834.00
290.05 | 3764.00
290.00 | 3875.00
289.95 | 3898.00
289.90 | 3869.00
289.85 | 3822.00
289.80 | 4022.00
289.75 | 4106.00
289.70 | 4013.00
289.65 | 4049.00
289.60 | 4202.00
289.55 | 4108.00
289.50 | 4290.00
289.45 | 4231.00
289.40 | 4302.00
289.35 | 4345.00
289.30 | 4493.00
289.25 | 4517.00
289.20 | 4537.00
289.15 | 4660.00
289.10 | 4784.00
289.05 | 4697.00
289.00 | 4882.00
288.95 | 5029.00
288.90 | 5184.00
288.85 | 5195.00
288.80 | 5222.00
288.75 | 5206.00
288.70 | 5642.00
288.65 | 5629.00
288.60 | 5700.00
288.55 | 5765.00
288.50 | 5894.00
288.45 | 5887.00
288.40 | 6215.00
288.35 | 6250.00
288.30 | 6535.00
288.25 | 6560.00
288.20 | 6707.00
288.15 | 6836.00
288.10 | 6940.00
288.05 | 7066.00
288.00 | 7057.00
287.95 | 7215.00
287.90 | 7586.00
287.85 | 7480.00
287.80 | 7665.00
287.75 | 7776.00
287.70 | 8107.00
287.65 | 8292.00
287.60 | 8317.00
287.55 | 8346.00
287.50 | 8636.00
287.45 | 8626.00
287.40 | 9024.00
287.35 | 9301.00
287.30 | 9461.00
287.25 | 9706.00
287.20 | 9891.00
287.15 | 9911.00
287.10 | 10491.00
287.05 | 10995.00
287.00 | 11018.00
286.95 | 11211.00
286.90 | 11932.00
286.85 | 12228.00
286.80 | 12398.00
286.75 | 13007.00
286.70 | 13440.00
286.65 | 13820.00
286.60 | 14482.00
286.55 | 14808.00
286.50 | 15218.00
286.45 | 15600.00
286.40 | 16179.00
286.35 | 16371.00
286.30 | 16889.00
286.25 | 17249.00
286.20 | 17484.00
286.15 | 17916.00
286.10 | 18162.00
286.05 | 18316.00
286.00 | 18532.00
285.95 | 18811.00
285.90 | 19126.00
285.85 | 18978.00
285.80 | 19496.00
285.75 | 19653.00
285.70 | 20280.00
285.65 | 20308.00
285.60 | 20855.00
285.55 | 20878.00
285.50 | 21656.00
285.45 | 21853.00
285.40 | 22532.00
285.35 | 23011.00
285.30 | 23451.00
285.25 | 23641.00
285.20 | 24192.00
285.15 | 24822.00
285.10 | 24523.00
285.05 | 24944.00
285.00 | 24747.00
284.95 | 25050.00
284.90 | 24859.00
284.85 | 24780.00
284.80 | 24630.00
284.75 | 23855.00
284.70 | 23517.00
284.65 | 23034.00
284.60 | 22413.00
284.55 | 21660.00
284.50 | 20871.00
284.45 | 19944.00
284.40 | 19693.00
284.35 | 18873.00
284.30 | 18416.00
284.25 | 17919.00
284.20 | 17228.00
284.15 | 16583.00
284.10 | 16030.00
284.05 | 15434.00
284.00 | 14984.00
283.95 | 14275.00
283.90 | 13693.00
283.85 | 13177.00
283.80 | 12413.00
283.75 | 11646.00
283.70 | 10829.00
283.65 | 10155.00
283.60 | 9583.00
283.55 | 8708.00
283.50 | 8034.00
283.45 | 7556.00
283.40 | 6843.00
283.35 | 6189.00
283.30 | 5640.00
283.25 | 5044.00
283.20 | 4521.00
283.15 | 4062.00
283.10 | 3597.00
283.05 | 3152.00
283.00 | 2808.00
282.95 | 2400.00
282.90 | 2169.00
282.85 | 1959.00
282.80 | 1869.00
282.75 | 1612.00
282.70 | 1578.00
282.65 | 1515.00
282.60 | 1419.00
282.55 | 1319.00
282.50 | 1246.00
282.45 | 1256.00
282.40 | 1181.00
282.35 | 1108.00
282.30 | 1160.00
282.25 | 1107.00
282.20 | 1052.00
282.15 | 1091.00
282.10 | 1062.00
282.05 | 1092.00
282.00 | 1011.00
281.95 | 992.00
281.90 | 1030.00
281.85 | 1095.00
281.80 | 1001.00
281.75 | 1077.00
281.70 | 999.00
281.65 | 1011.00
281.60 | 958.00
281.55 | 979.00
281.50 | 964.00
281.45 | 961.00
281.40 | 952.00
281.35 | 1000.00
281.30 | 851.00
281.25 | 942.00
281.20 | 961.00
281.15 | 917.00
281.10 | 912.00
281.05 | 926.00
281.00 | 940.00
280.95 | 935.00
280.90 | 926.00
280.85 | 914.00
280.80 | 905.00
280.75 | 932.00
280.70 | 867.00
280.65 | 940.00
280.60 | 924.00
280.55 | 889.00
280.50 | 877.00
280.45 | 908.00
280.40 | 914.00
280.35 | 882.00
280.30 | 893.00
280.25 | 858.00
280.20 | 847.00
280.15 | 840.00
280.10 | 909.00
280.05 | 849.00
280.00 | 924.00

## VB
BE | Raw Data
35.00 | 1630.00
34.90 | 1521.00
34.80 | 1591.00
34.70 | 1614.00
34.60 | 1569.00
34.50 | 1613.00
34.40 | 1627.00
34.30 | 1662.00
34.20 | 1596.00
34.10 | 1621.00
34.00 | 1546.00
33.90 | 1621.00
33.80 | 1615.00
33.70 | 1556.00
33.60 | 1611.00
33.50 | 1538.00
33.40 | 1682.00
33.30 | 1655.00
33.20 | 1544.00
33.10 | 1553.00
33.00 | 1564.00
32.90 | 1617.00
32.80 | 1586.00
32.70 | 1668.00
32.60 | 1559.00
32.50 | 1623.00
32.40 | 1552.00
32.30 | 1623.00
32.20 | 1677.00
32.10 | 1615.00
32.00 | 1627.00
31.90 | 1618.00
31.80 | 1680.00
31.70 | 1631.00
31.60 | 1675.00
31.50 | 1668.00
31.40 | 1674.00
31.30 | 1711.00
31.20 | 1591.00
31.10 | 1741.00
31.00 | 1648.00
30.90 | 1673.00
30.80 | 1659.00
30.70 | 1802.00
30.60 | 1764.00
30.50 | 1797.00
30.40 | 1702.00
30.30 | 1712.00
30.20 | 1702.00
30.10 | 1814.00
30.00 | 1784.00
29.90 | 1835.00
29.80 | 1879.00
29.70 | 1854.00
29.60 | 1868.00
29.50 | 1837.00
29.40 | 1942.00
29.30 | 1949.00
29.20 | 2022.00
29.10 | 2032.00
29.00 | 2033.00
28.90 | 2139.00
28.80 | 2117.00
28.70 | 2068.00
28.60 | 2078.00
28.50 | 2196.00
28.40 | 2194.00
28.30 | 2358.00
28.20 | 2153.00
28.10 | 2299.00
28.00 | 2291.00
27.90 | 2422.00
27.80 | 2397.00
27.70 | 2391.00
27.60 | 2563.00
27.50 | 2560.00
27.40 | 2618.00
27.30 | 2692.00
27.20 | 2599.00
27.10 | 2851.00
27.00 | 2725.00
26.90 | 2775.00
26.80 | 2837.00
26.70 | 2928.00
26.60 | 2937.00
26.50 | 2984.00
26.40 | 3015.00
26.30 | 3051.00
26.20 | 2971.00
26.10 | 3144.00
26.00 | 2938.00
25.90 | 3056.00
25.80 | 3009.00
25.70 | 3134.00
25.60 | 3037.00
25.50 | 3055.00
25.40 | 2982.00
25.30 | 2993.00
25.20 | 2959.00
25.10 | 2902.00
25.00 | 2934.00
24.90 | 2951.00
24.80 | 2861.00
24.70 | 2861.00
24.60 | 2713.00
24.50 | 2706.00
24.40 | 2650.00
24.30 | 2576.00
24.20 | 2582.00
24.10 | 2524.00
24.00 | 2472.00
23.90 | 2498.00
23.80 | 2358.00
23.70 | 2373.00
23.60 | 2285.00
23.50 | 2238.00
23.40 | 2106.00
23.30 | 2157.00
23.20 | 2112.00
23.10 | 2007.00
23.00 | 2071.00
22.90 | 1936.00
22.80 | 2058.00
22.70 | 1899.00
22.60 | 1959.00
22.50 | 1843.00
22.40 | 1797.00
22.30 | 1895.00
22.20 | 1791.00
22.10 | 1786.00
22.00 | 1753.00
21.90 | 1735.00
21.80 | 1702.00
21.70 | 1684.00
21.60 | 1733.00
21.50 | 1730.00
21.40 | 1712.00
21.30 | 1669.00
21.20 | 1785.00
21.10 | 1771.00
21.00 | 1789.00
20.90 | 1663.00
20.80 | 1772.00
20.70 | 1750.00
20.60 | 1849.00
20.50 | 1934.00
20.40 | 1902.00
20.30 | 1999.00
20.20 | 2001.00
20.10 | 2031.00
20.00 | 2091.00
19.90 | 2151.00
19.80 | 2188.00
19.70 | 2121.00
19.60 | 2261.00
19.50 | 2261.00
19.40 | 2371.00
19.30 | 2340.00
19.20 | 2348.00
19.10 | 2415.00
19.00 | 2354.00
18.90 | 2418.00
18.80 | 2420.00
18.70 | 2349.00
18.60 | 2420.00
18.50 | 2497.00
18.40 | 2370.00
18.30 | 2424.00
18.20 | 2339.00
18.10 | 2439.00
18.00 | 2355.00
17.90 | 2354.00
17.80 | 2343.00
17.70 | 2266.00
17.60 | 2214.00
17.50 | 2268.00
17.40 | 2119.00
17.30 | 2179.00
17.20 | 2142.00
17.10 | 2197.00
17.00 | 2069.00
16.90 | 2085.00
16.80 | 1951.00
16.70 | 1924.00
16.60 | 1887.00
16.50 | 1927.00
16.40 | 1910.00
16.30 | 1911.00
16.20 | 1952.00
16.10 | 1894.00
16.00 | 1870.00
15.90 | 1860.00
15.80 | 1904.00
15.70 | 1836.00
15.60 | 1921.00
15.50 | 2065.00
15.40 | 1960.00
15.30 | 2075.00
15.20 | 2121.00
15.10 | 2158.00
15.00 | 2183.00
14.90 | 2184.00
14.80 | 2197.00
14.70 | 2235.00
14.60 | 2267.00
14.50 | 2206.00
14.40 | 2198.00
14.30 | 2129.00
14.20 | 2039.00
14.10 | 2064.00
14.00 | 2073.00
13.90 | 1960.00
13.80 | 1985.00
13.70 | 1960.00
13.60 | 1865.00
13.50 | 1850.00
13.40 | 1776.00
13.30 | 1722.00
13.20 | 1757.00
13.10 | 1732.00
13.00 | 1736.00
12.90 | 1653.00
12.80 | 1667.00
12.70 | 1637.00
12.60 | 1633.00
12.50 | 1534.00
12.40 | 1473.00
12.30 | 1421.00
12.20 | 1390.00
12.10 | 1346.00
12.00 | 1369.00
11.90 | 1323.00
11.80 | 1284.00
11.70 | 1302.00
11.60 | 1240.00
11.50 | 1199.00
11.40 | 1157.00
11.30 | 1187.00
11.20 | 1143.00
11.10 | 1106.00
11.00 | 1121.00
10.90 | 1107.00
10.80 | 1053.00
10.70 | 1108.00
10.60 | 1101.00
10.50 | 1127.00
10.40 | 1104.00
10.30 | 1047.00
10.20 | 1099.00
10.10 | 1058.00
10.00 | 1063.00
9.90 | 1065.00
9.80 | 1103.00
9.70 | 1065.00
9.60 | 1077.00
9.50 | 1061.00
9.40 | 1075.00
9.30 | 1070.00
9.20 | 1094.00
9.10 | 1061.00
9.00 | 1072.00
8.90 | 1088.00
8.80 | 1093.00
8.70 | 1051.00
8.60 | 1064.00
8.50 | 1061.00
8.40 | 1066.00
8.30 | 1031.00
8.20 | 1027.00
8.10 | 1053.00
8.00 | 971.00
7.90 | 1075.00
7.80 | 1048.00
7.70 | 1047.00
7.60 | 986.00
7.50 | 985.00
7.40 | 1019.00
7.30 | 936.00
7.20 | 971.00
7.10 | 917.00
7.00 | 925.00
6.90 | 918.00
6.80 | 909.00
6.70 | 900.00
6.60 | 926.00
6.50 | 872.00
6.40 | 881.00
6.30 | 894.00
6.20 | 851.00
6.10 | 842.00
6.00 | 868.00
5.90 | 854.00
5.80 | 820.00
5.70 | 833.00
5.60 | 860.00
5.50 | 881.00
5.40 | 909.00
5.30 | 880.00
5.20 | 971.00
5.10 | 1030.00
5.00 | 1093.00
4.90 | 1068.00
4.80 | 1221.00
4.70 | 1299.00
4.60 | 1386.00
4.50 | 1441.00
4.40 | 1597.00
4.30 | 1608.00
4.20 | 1679.00
4.10 | 1685.00
4.00 | 1821.00
3.90 | 1647.00
3.80 | 1588.00
3.70 | 1602.00
3.60 | 1415.00
3.50 | 1272.00
3.40 | 1163.00
3.30 | 1023.00
3.20 | 866.00
3.10 | 752.00
3.00 | 630.00
2.90 | 533.00
2.80 | 468.00
2.70 | 375.00
2.60 | 334.00
2.50 | 269.00
2.40 | 244.00
2.30 | 198.00
2.20 | 221.00
2.10 | 183.00
2.00 | 190.00
1.90 | 169.00
1.80 | 132.00
1.70 | 159.00
1.60 | 168.00
1.50 | 155.00
1.40 | 159.00
1.30 | 145.00
1.20 | 163.00
1.10 | 158.00
1.00 | 153.00
0.90 | 139.00
0.80 | 124.00
0.70 | 139.00
0.60 | 129.00
0.50 | 143.00
0.40 | 161.00
0.30 | 118.00
0.20 | 128.00
0.10 | 140.00
0.00 | 122.00
-0.10 | 132.00
-0.20 | 142.00
-0.30 | 139.00
-0.40 | 124.00
-0.50 | 125.00
-0.60 | 126.00
-0.70 | 106.00
-0.80 | 119.00
-0.90 | 143.00
-1.00 | 111.00
-1.10 | 128.00
-1.20 | 136.00
-1.30 | 112.00
-1.40 | 138.00
-1.50 | 123.00
-1.60 | 124.00
-1.70 | 131.00
-1.80 | 112.00
-1.90 | 116.00
-2.00 | 124.00
-2.10 | 115.00
-2.20 | 119.00
-2.30 | 126.00
-2.40 | 136.00
-2.50 | 128.00
-2.60 | 110.00
-2.70 | 138.00
-2.80 | 132.00
-2.90 | 135.00
-3.00 | 131.00
-3.10 | 115.00
-3.20 | 107.00
-3.30 | 124.00
-3.40 | 125.00
-3.50 | 118.00
-3.60 | 141.00
-3.70 | 123.00
-3.80 | 130.00
-3.90 | 129.00
-4.00 | 123.00
-4.10 | 123.00
-4.20 | 123.00
-4.30 | 124.00
-4.40 | 105.00
-4.50 | 119.00
-4.60 | 113.00
-4.70 | 121.00
-4.80 | 105.00
-4.90 | 127.00
-5.00 | 119.00

## O1s
Binding Energy (eV) | Raw Data | BE | Background | Calculated Fit | ID | Peak Label | Position (eV) | Height (CPS) | FWHM (eV) | σ/γ (%) L/G | Area (CPS.eV) | σ W_g | γ W_l | W_g Skew | Conc. (%) | A/Aᴀ | Split (eV) | Fitting Model | Bkg Type | Bkg Low (eV) | Bkg High (eV) | Bkg Offset Low (CPS) | Bkg Offset High (CPS)
545 | 3530 | 545 | 3530 |  | Please cite G.Kerherve, W.Skinner, J.Hochhaus, et al., Surface and Interface Analysis (2025): 1–12, https://doi.org/10.1002/sia.70032
544.88 | 3489 | 544.88 | 3489
544.75 | 3486 | 544.75 | 3486
544.62 | 3452 | 544.62 | 3452
544.5 | 3580 | 544.5 | 3580
544.38 | 3457 | 544.38 | 3457
544.25 | 3435 | 544.25 | 3435
544.12 | 3453 | 544.12 | 3453
544 | 3417 | 544 | 3417
543.88 | 3461 | 543.88 | 3461
543.75 | 3397 | 543.75 | 3397
543.62 | 3355 | 543.62 | 3355
543.5 | 3464 | 543.5 | 3464
543.38 | 3411 | 543.38 | 3411
543.25 | 3335 | 543.25 | 3335
543.12 | 3380 | 543.12 | 3380
543 | 3342 | 543 | 3342
542.88 | 3390 | 542.88 | 3390
542.75 | 3384 | 542.75 | 3384
542.62 | 3376 | 542.62 | 3376
542.5 | 3339 | 542.5 | 3339
542.38 | 3302 | 542.38 | 3302
542.25 | 3252 | 542.25 | 3252
542.12 | 3224 | 542.12 | 3224
542 | 3333 | 542 | 3333
541.88 | 3191 | 541.88 | 3191
541.75 | 3357 | 541.75 | 3357
541.62 | 3394 | 541.62 | 3394
541.5 | 3316 | 541.5 | 3316
541.38 | 3258 | 541.38 | 3258
541.25 | 3227 | 541.25 | 3227
541.12 | 3272 | 541.12 | 3272
541 | 3209 | 541 | 3209
540.88 | 3202 | 540.88 | 3202
540.75 | 3309 | 540.75 | 3309
540.62 | 3257 | 540.62 | 3257
540.5 | 3310 | 540.5 | 3310
540.38 | 3333 | 540.38 | 3333
540.25 | 3202 | 540.25 | 3202
540.12 | 3283 | 540.12 | 3283
540 | 3340 | 540 | 3340
539.88 | 3253 | 539.88 | 3253
539.75 | 3276 | 539.75 | 3276
539.62 | 3315 | 539.62 | 3315
539.5 | 3313 | 539.5 | 3313
539.38 | 3338 | 539.38 | 3338
539.25 | 3241 | 539.25 | 3241
539.12 | 3203 | 539.12 | 3203
539 | 3316 | 539 | 3316
538.88 | 3290 | 538.88 | 3290
538.75 | 3391 | 538.75 | 3391
538.62 | 3363 | 538.62 | 3363
538.5 | 3374 | 538.5 | 3374
538.38 | 3327 | 538.38 | 3327
538.25 | 3211 | 538.25 | 3211
538.12 | 3313 | 538.12 | 3313
538 | 3237 | 538 | 3237
537.88 | 3235 | 537.88 | 3235
537.75 | 3285 | 537.75 | 3285
537.62 | 3400 | 537.62 | 3400
537.5 | 3437 | 537.5 | 3437
537.38 | 3299 | 537.38 | 3299
537.25 | 3349 | 537.25 | 3349
537.12 | 3392 | 537.12 | 3392
537 | 3321 | 537 | 3321
536.88 | 3404 | 536.88 | 3404
536.75 | 3447 | 536.75 | 3447
536.62 | 3480 | 536.62 | 3480
536.5 | 3515 | 536.5 | 3515
536.38 | 3410 | 536.38 | 3410
536.25 | 3566 | 536.25 | 3566
536.12 | 3662 | 536.12 | 3662
536 | 3744 | 536 | 3744
535.88 | 3759 | 535.88 | 3759
535.75 | 3821 | 535.75 | 3821
535.62 | 3799 | 535.62 | 3799
535.5 | 3921 | 535.5 | 3921
535.38 | 3966 | 535.38 | 3966
535.25 | 4084 | 535.25 | 4084
535.12 | 4224 | 535.12 | 4224
535 | 4469 | 535 | 4469
534.88 | 4632 | 534.88 | 4632
534.75 | 4615 | 534.75 | 4615
534.62 | 4953 | 534.62 | 4953
534.5 | 5004 | 534.5 | 5004
534.38 | 5396 | 534.38 | 5396
534.25 | 5639 | 534.25 | 5639
534.12 | 5781 | 534.12 | 5781
534 | 6291 | 534 | 6291
533.88 | 6737 | 533.88 | 6737
533.75 | 6972 | 533.75 | 6972
533.62 | 7427 | 533.62 | 7427
533.5 | 7699 | 533.5 | 7699
533.38 | 8315 | 533.38 | 8315
533.25 | 9011 | 533.25 | 9011
533.12 | 9056 | 533.12 | 9056
533 | 9671 | 533 | 9671
532.88 | 10146 | 532.88 | 10146
532.75 | 10491 | 532.75 | 10491
532.62 | 11014 | 532.62 | 11014
532.5 | 11142 | 532.5 | 11142
532.38 | 11217 | 532.38 | 11217
532.25 | 11465 | 532.25 | 11465
532.12 | 11138 | 532.12 | 11138
532 | 11366 | 532 | 11366
531.88 | 10689 | 531.88 | 10689
531.75 | 10191 | 531.75 | 10191
531.62 | 9989 | 531.62 | 9989
531.5 | 9494 | 531.5 | 9494
531.38 | 8831 | 531.38 | 8831
531.25 | 8143 | 531.25 | 8143
531.12 | 7464 | 531.12 | 7464
531 | 7225 | 531 | 7225
530.88 | 6718 | 530.88 | 6718
530.75 | 6244 | 530.75 | 6244
530.62 | 5876 | 530.62 | 5876
530.5 | 5325 | 530.5 | 5325
530.38 | 5148 | 530.38 | 5148
530.25 | 4639 | 530.25 | 4639
530.12 | 4394 | 530.12 | 4394
530 | 4200 | 530 | 4200
529.88 | 3909 | 529.88 | 3909
529.75 | 3853 | 529.75 | 3853
529.62 | 3764 | 529.62 | 3764
529.5 | 3599 | 529.5 | 3599
529.38 | 3565 | 529.38 | 3565
529.25 | 3611 | 529.25 | 3611
529.12 | 3379 | 529.12 | 3379
529 | 3343 | 529 | 3343
528.88 | 3348 | 528.88 | 3348
528.75 | 3303 | 528.75 | 3303
528.62 | 3219 | 528.62 | 3219
528.5 | 3257 | 528.5 | 3257
528.38 | 3244 | 528.38 | 3244
528.25 | 3197 | 528.25 | 3197
528.12 | 3113 | 528.12 | 3113
528 | 3270 | 528 | 3270
527.88 | 3168 | 527.88 | 3168
527.75 | 3170 | 527.75 | 3170
527.62 | 3218 | 527.62 | 3218
527.5 | 3094 | 527.5 | 3094
527.38 | 3065 | 527.38 | 3065
527.25 | 2984 | 527.25 | 2984
527.12 | 3176 | 527.12 | 3176
527 | 3180 | 527 | 3180
526.88 | 3077 | 526.88 | 3077
526.75 | 3006 | 526.75 | 3006
526.62 | 2999 | 526.62 | 2999
526.5 | 2938 | 526.5 | 2938
526.38 | 2976 | 526.38 | 2976
526.25 | 3126 | 526.25 | 3126
526.12 | 3010 | 526.12 | 3010
526 | 2920 | 526 | 2920
525.88 | 3038 | 525.88 | 3038
525.75 | 2985 | 525.75 | 2985
525.62 | 2906 | 525.62 | 2906
525.5 | 2916 | 525.5 | 2916
525.38 | 2992 | 525.38 | 2992
525.25 | 2930 | 525.25 | 2930
525.12 | 3050 | 525.12 | 3050
525 | 2866 | 525 | 2866