## Wide
Binding Energy (eV) | Raw Data | BE | Background | Calculated Fit | ID | Peak Label | Position (eV) | Height (CPS) | FWHM (eV) | σ/γ (%) L/G | Area (CPS.eV) | σ W_g | γ W_l | W_g Skew | Conc. (%) | A/Aᴀ | Split (eV) | Fitting Model | Bkg Type | Bkg Low (eV) | Bkg High (eV) | Bkg Offset Low (CPS) | Bkg Offset High (CPS)
1003 | 1105 | 1010.94 | 1105 |  | A | O1s . | 532.66 | 7535.96 | 2.0 | 30.0 | 18556.5 | 0.0 | 0.0 | 0.0 | 35.8 | 100.00 | 0.00 | Unfitted | U2-Tougaard | 527.66 | 542.66 | 0.0 | 0.0
1002.01 | 1156 | 1009.95 | 1156 |  |  |  | -2.06:1010.94 | 1:1e7 | 0.3:3.7 | 5:80 | 1:1e7 | 0.3:3 | 0.3:3 | 0.01:2
1001.02 | 1131 | 1008.96 | 1131 |  | B | C1s . | 285.11 | 4267.66 | 2.0 | 30.0 | 13775.76 | 0.0 | 0.0 | 0.0 | 64.2 | 74.24 | -247.55 | Unfitted | U2-Tougaard | 278.11 | 295.11 | 0.0 | 0.0
1000.03 | 1171 | 1007.97 | 1171 |  |  |  | -2.06:1010.94 | 1:1e7 | 0.3:3.7 | 5:80 | 1:1e7 | 0.3:3 | 0.3:3 | 0.01:2
999.04 | 1187 | 1006.98 | 1187 |  | Please cite G.Kerherve, W.Skinner, J.Hochhaus, et al., Surface and Interface Analysis (2025): 1–12, https://doi.org/10.1002/sia.70032
998.05 | 1228 | 1005.99 | 1228
997.06 | 1162 | 1005 | 1162
996.07 | 1219 | 1004.01 | 1219
995.08 | 1182 | 1003.02 | 1182
994.09 | 1293 | 1002.03 | 1293
993.1 | 1329 | 1001.04 | 1329
992.11 | 1214 | 1000.05 | 1214
991.12 | 1363 | 999.06 | 1363
990.13 | 1317 | 998.07 | 1317
989.14 | 1273 | 997.08 | 1273
988.15 | 1277 | 996.09 | 1277
987.16 | 1238 | 995.1 | 1238
986.17 | 1244 | 994.11 | 1244
985.18 | 1208 | 993.12 | 1208
984.19 | 1176 | 992.13 | 1176
983.2 | 1155 | 991.14 | 1155
982.21 | 1112 | 990.15 | 1112
981.22 | 1176 | 989.16 | 1176
980.23 | 1140 | 988.17 | 1140
979.24 | 1093 | 987.18 | 1093
978.24 | 1116 | 986.18 | 1116
977.25 | 1127 | 985.19 | 1127
976.26 | 1169 | 984.2 | 1169
975.27 | 1193 | 983.21 | 1193
974.28 | 1269 | 982.22 | 1269
973.29 | 1366 | 981.23 | 1366
972.3 | 1411 | 980.24 | 1411
971.31 | 1365 | 979.25 | 1365
970.32 | 1417 | 978.26 | 1417
969.33 | 1498 | 977.27 | 1498
968.34 | 1522 | 976.28 | 1522
967.35 | 1442 | 975.29 | 1442
966.36 | 1435 | 974.3 | 1435
965.37 | 1303 | 973.31 | 1303
964.38 | 1243 | 972.32 | 1243
963.39 | 1179 | 971.33 | 1179
962.4 | 1165 | 970.34 | 1165
961.41 | 1124 | 969.35 | 1124
960.42 | 1008 | 968.36 | 1008
959.43 | 855 | 967.37 | 855
958.44 | 829 | 966.38 | 829
957.45 | 840 | 965.39 | 840
956.46 | 754 | 964.4 | 754
955.47 | 780 | 963.41 | 780
954.48 | 756 | 962.42 | 756
953.49 | 728 | 961.43 | 728
952.5 | 759 | 960.44 | 759
951.51 | 781 | 959.45 | 781
950.52 | 827 | 958.46 | 827
949.53 | 784 | 957.47 | 784
948.54 | 748 | 956.48 | 748
947.55 | 826 | 955.49 | 826
946.56 | 783 | 954.5 | 783
945.57 | 749 | 953.51 | 749
944.58 | 760 | 952.52 | 760
943.59 | 786 | 951.53 | 786
942.6 | 781 | 950.54 | 781
941.61 | 767 | 949.55 | 767
940.62 | 797 | 948.56 | 797
939.63 | 800 | 947.57 | 800
938.63 | 746 | 946.57 | 746
937.64 | 794 | 945.58 | 794
936.65 | 730 | 944.59 | 730
935.66 | 845 | 943.6 | 845
934.67 | 819 | 942.61 | 819
933.68 | 750 | 941.62 | 750
932.69 | 780 | 940.63 | 780
931.7 | 764 | 939.64 | 764
930.71 | 707 | 938.65 | 707
929.72 | 816 | 937.66 | 816
928.73 | 791 | 936.67 | 791
927.74 | 768 | 935.68 | 768
926.75 | 804 | 934.69 | 804
925.76 | 821 | 933.7 | 821
924.77 | 829 | 932.71 | 829
923.78 | 795 | 931.72 | 795
922.79 | 808 | 930.73 | 808
921.8 | 771 | 929.74 | 771
920.81 | 826 | 928.75 | 826
919.82 | 798 | 927.76 | 798
918.83 | 836 | 926.77 | 836
917.84 | 802 | 925.78 | 802
916.85 | 806 | 924.79 | 806
915.86 | 812 | 923.8 | 812
914.87 | 817 | 922.81 | 817
913.88 | 823 | 921.82 | 823
912.89 | 835 | 920.83 | 835
911.9 | 842 | 919.84 | 842
910.91 | 843 | 918.85 | 843
909.92 | 815 | 917.86 | 815
908.93 | 808 | 916.87 | 808
907.94 | 789 | 915.88 | 789
906.95 | 823 | 914.89 | 823
905.96 | 829 | 913.9 | 829
904.97 | 829 | 912.91 | 829
903.98 | 834 | 911.92 | 834
902.99 | 749 | 910.93 | 749
902 | 846 | 909.94 | 846
901.01 | 878 | 908.95 | 878
900.02 | 811 | 907.96 | 811
899.03 | 793 | 906.97 | 793
898.04 | 783 | 905.98 | 783
897.05 | 868 | 904.99 | 868
896.06 | 894 | 904 | 894
895.07 | 869 | 903.01 | 869
894.08 | 848 | 902.02 | 848
893.09 | 843 | 901.03 | 843
892.1 | 891 | 900.04 | 891
891.11 | 848 | 899.05 | 848
890.11 | 854 | 898.05 | 854
889.12 | 866 | 897.06 | 866
888.13 | 884 | 896.07 | 884
887.14 | 883 | 895.08 | 883
886.15 | 809 | 894.09 | 809
885.16 | 848 | 893.1 | 848
884.17 | 849 | 892.11 | 849
883.18 | 820 | 891.12 | 820
882.19 | 811 | 890.13 | 811
881.2 | 872 | 889.14 | 872
880.21 | 898 | 888.15 | 898
879.22 | 848 | 887.16 | 848
878.23 | 887 | 886.17 | 887
877.24 | 852 | 885.18 | 852
876.25 | 879 | 884.19 | 879
875.26 | 898 | 883.2 | 898
874.27 | 859 | 882.21 | 859
873.28 | 876 | 881.22 | 876
872.29 | 892 | 880.23 | 892
871.3 | 877 | 879.24 | 877
870.31 | 815 | 878.25 | 815
869.32 | 877 | 877.26 | 877
868.33 | 895 | 876.27 | 895
867.34 | 902 | 875.28 | 902
866.35 | 935 | 874.29 | 935
865.36 | 903 | 873.3 | 903
864.37 | 861 | 872.31 | 861
863.38 | 869 | 871.32 | 869
862.39 | 925 | 870.33 | 925
861.4 | 885 | 869.34 | 885
860.41 | 901 | 868.35 | 901
859.42 | 885 | 867.36 | 885
858.43 | 891 | 866.37 | 891
857.44 | 885 | 865.38 | 885
856.45 | 873 | 864.39 | 873
855.46 | 907 | 863.4 | 907
854.47 | 884 | 862.41 | 884
853.48 | 943 | 861.42 | 943
852.49 | 870 | 860.43 | 870
851.5 | 933 | 859.44 | 933
850.5 | 909 | 858.44 | 909
849.51 | 923 | 857.45 | 923
848.52 | 957 | 856.46 | 957
847.53 | 911 | 855.47 | 911
846.54 | 899 | 854.48 | 899
845.55 | 886 | 853.49 | 886
844.56 | 954 | 852.5 | 954
843.57 | 911 | 851.51 | 911
842.58 | 931 | 850.52 | 931
841.59 | 894 | 849.53 | 894
840.6 | 918 | 848.54 | 918
839.61 | 888 | 847.55 | 888
838.62 | 957 | 846.56 | 957
837.63 | 943 | 845.57 | 943
836.64 | 927 | 844.58 | 927
835.65 | 903 | 843.59 | 903
834.66 | 918 | 842.6 | 918
833.67 | 963 | 841.61 | 963
832.68 | 904 | 840.62 | 904
831.69 | 960 | 839.63 | 960
830.7 | 926 | 838.64 | 926
829.71 | 963 | 837.65 | 963
828.72 | 898 | 836.66 | 898
827.73 | 916 | 835.67 | 916
826.74 | 941 | 834.68 | 941
825.75 | 928 | 833.69 | 928
824.76 | 920 | 832.7 | 920
823.77 | 909 | 831.71 | 909
822.78 | 965 | 830.72 | 965
821.79 | 960 | 829.73 | 960
820.8 | 942 | 828.74 | 942
819.81 | 937 | 827.75 | 937
818.82 | 970 | 826.76 | 970
817.83 | 912 | 825.77 | 912
816.84 | 924 | 824.78 | 924
815.85 | 964 | 823.79 | 964
814.86 | 962 | 822.8 | 962
813.87 | 939 | 821.81 | 939
812.88 | 945 | 820.82 | 945
811.89 | 946 | 819.83 | 946
810.9 | 948 | 818.84 | 948
809.91 | 918 | 817.85 | 918
808.92 | 916 | 816.86 | 916
807.93 | 954 | 815.87 | 954
806.93 | 977 | 814.87 | 977
805.95 | 996 | 813.89 | 996
804.96 | 970 | 812.9 | 970
803.97 | 979 | 811.91 | 979
802.98 | 948 | 810.92 | 948
801.98 | 917 | 809.92 | 917
800.99 | 992 | 808.93 | 992
800 | 940 | 807.94 | 940
799.01 | 955 | 806.95 | 955
798.02 | 932 | 805.96 | 932
797.03 | 954 | 804.97 | 954
796.04 | 1005 | 803.98 | 1005
795.05 | 956 | 802.99 | 956
794.06 | 986 | 802 | 986
793.07 | 975 | 801.01 | 975
792.08 | 974 | 800.02 | 974
791.09 | 1013 | 799.03 | 1013
790.1 | 971 | 798.04 | 971
789.11 | 1063 | 797.05 | 1063
788.12 | 1014 | 796.06 | 1014
787.13 | 1024 | 795.07 | 1024
786.14 | 1019 | 794.08 | 1019
785.15 | 1018 | 793.09 | 1018
784.16 | 1001 | 792.1 | 1001
783.17 | 1037 | 791.11 | 1037
782.18 | 1014 | 790.12 | 1014
781.19 | 1007 | 789.13 | 1007
780.2 | 1012 | 788.14 | 1012
779.21 | 1039 | 787.15 | 1039
778.22 | 1008 | 786.16 | 1008
777.23 | 1020 | 785.17 | 1020
776.24 | 980 | 784.18 | 980
775.25 | 997 | 783.19 | 997
774.26 | 1006 | 782.2 | 1006
773.27 | 996 | 781.21 | 996
772.28 | 1015 | 780.22 | 1015
771.29 | 989 | 779.23 | 989
770.3 | 1001 | 778.24 | 1001
769.31 | 974 | 777.25 | 974
768.32 | 956 | 776.26 | 956
767.33 | 1058 | 775.27 | 1058
766.34 | 1026 | 774.28 | 1026
765.35 | 1023 | 773.29 | 1023
764.36 | 1063 | 772.3 | 1063
763.37 | 1006 | 771.31 | 1006
762.38 | 1033 | 770.32 | 1033
761.38 | 1036 | 769.32 | 1036
760.39 | 1073 | 768.33 | 1073
759.4 | 1038 | 767.34 | 1038
758.41 | 1059 | 766.35 | 1059
757.42 | 1006 | 765.36 | 1006
756.43 | 1098 | 764.37 | 1098
755.44 | 1016 | 763.38 | 1016
754.45 | 1054 | 762.39 | 1054
753.46 | 1013 | 761.4 | 1013
752.47 | 1037 | 760.41 | 1037
751.48 | 1051 | 759.42 | 1051
750.49 | 1090 | 758.43 | 1090
749.5 | 1001 | 757.44 | 1001
748.51 | 1075 | 756.45 | 1075
747.52 | 1044 | 755.46 | 1044
746.53 | 1037 | 754.47 | 1037
745.54 | 1058 | 753.48 | 1058
744.55 | 1042 | 752.49 | 1042
743.56 | 1062 | 751.5 | 1062
742.57 | 991 | 750.51 | 991
741.58 | 1077 | 749.52 | 1077
740.59 | 1024 | 748.53 | 1024
739.6 | 1055 | 747.54 | 1055
738.61 | 1057 | 746.55 | 1057
737.62 | 1046 | 745.56 | 1046
736.63 | 1051 | 744.57 | 1051
735.64 | 1037 | 743.58 | 1037
734.65 | 1096 | 742.59 | 1096
733.66 | 1125 | 741.6 | 1125
732.67 | 1055 | 740.61 | 1055
731.68 | 994 | 739.62 | 994
730.69 | 1072 | 738.63 | 1072
729.7 | 1147 | 737.64 | 1147
728.71 | 1021 | 736.65 | 1021
727.72 | 1097 | 735.66 | 1097
726.73 | 1076 | 734.67 | 1076
725.74 | 1104 | 733.68 | 1104
724.75 | 1108 | 732.69 | 1108
723.76 | 1122 | 731.7 | 1122
722.77 | 1057 | 730.71 | 1057
721.78 | 1080 | 729.72 | 1080
720.79 | 1097 | 728.73 | 1097
719.8 | 1106 | 727.74 | 1106
718.8 | 1078 | 726.74 | 1078
717.82 | 1060 | 725.76 | 1060
716.83 | 1086 | 724.77 | 1086
715.84 | 1046 | 723.78 | 1046
714.85 | 1110 | 722.79 | 1110
713.85 | 1152 | 721.79 | 1152
712.86 | 1055 | 720.8 | 1055
711.87 | 1175 | 719.81 | 1175
710.88 | 1099 | 718.82 | 1099
709.89 | 1152 | 717.83 | 1152
708.9 | 1098 | 716.84 | 1098
707.91 | 1105 | 715.85 | 1105
706.92 | 1173 | 714.86 | 1173
705.93 | 1056 | 713.87 | 1056
704.94 | 1098 | 712.88 | 1098
703.95 | 1162 | 711.89 | 1162
702.96 | 1145 | 710.9 | 1145
701.97 | 1096 | 709.91 | 1096
700.98 | 1145 | 708.92 | 1145
699.99 | 1128 | 707.93 | 1128
699 | 1130 | 706.94 | 1130
698.01 | 1172 | 705.95 | 1172
697.02 | 1132 | 704.96 | 1132
696.03 | 1138 | 703.97 | 1138
695.04 | 1158 | 702.98 | 1158
694.05 | 1120 | 701.99 | 1120
693.06 | 1106 | 701 | 1106
692.07 | 1071 | 700.01 | 1071
691.08 | 1086 | 699.02 | 1086
690.09 | 1144 | 698.03 | 1144
689.1 | 1167 | 697.04 | 1167
688.11 | 1165 | 696.05 | 1165
687.12 | 1162 | 695.06 | 1162
686.13 | 1154 | 694.07 | 1154
685.14 | 1153 | 693.08 | 1153
684.15 | 1179 | 692.09 | 1179
683.16 | 1133 | 691.1 | 1133
682.17 | 1244 | 690.11 | 1244
681.18 | 1195 | 689.12 | 1195
680.19 | 1145 | 688.13 | 1145
679.2 | 1179 | 687.14 | 1179
678.21 | 1133 | 686.15 | 1133
677.22 | 1126 | 685.16 | 1126
676.23 | 1166 | 684.17 | 1166
675.24 | 1132 | 683.18 | 1132
674.25 | 1166 | 682.19 | 1166
673.25 | 1131 | 681.19 | 1131
672.26 | 1168 | 680.2 | 1168
671.27 | 1156 | 679.21 | 1156
670.28 | 1143 | 678.22 | 1143
669.29 | 1132 | 677.23 | 1132
668.3 | 1173 | 676.24 | 1173
667.31 | 1182 | 675.25 | 1182
666.32 | 1128 | 674.26 | 1128
665.33 | 1191 | 673.27 | 1191
664.34 | 1210 | 672.28 | 1210
663.35 | 1148 | 671.29 | 1148
662.36 | 1185 | 670.3 | 1185
661.37 | 1172 | 669.31 | 1172
660.38 | 1206 | 668.32 | 1206
659.39 | 1208 | 667.33 | 1208
658.4 | 1176 | 666.34 | 1176
657.41 | 1202 | 665.35 | 1202
656.42 | 1156 | 664.36 | 1156
655.43 | 1186 | 663.37 | 1186
654.44 | 1183 | 662.38 | 1183
653.45 | 1095 | 661.39 | 1095
652.46 | 1185 | 660.4 | 1185
651.47 | 1150 | 659.41 | 1150
650.48 | 1245 | 658.42 | 1245
649.49 | 1218 | 657.43 | 1218
648.5 | 1269 | 656.44 | 1269
647.51 | 1178 | 655.45 | 1178
646.52 | 1214 | 654.46 | 1214
645.53 | 1278 | 653.47 | 1278
644.54 | 1240 | 652.48 | 1240
643.55 | 1179 | 651.49 | 1179
642.56 | 1194 | 650.5 | 1194
641.57 | 1151 | 649.51 | 1151
640.58 | 1208 | 648.52 | 1208
639.59 | 1187 | 647.53 | 1187
638.6 | 1230 | 646.54 | 1230
637.61 | 1238 | 645.55 | 1238
636.62 | 1205 | 644.56 | 1205
635.63 | 1205 | 643.57 | 1205
634.64 | 1135 | 642.58 | 1135
633.65 | 1251 | 641.59 | 1251
632.66 | 1171 | 640.6 | 1171
631.67 | 1217 | 639.61 | 1217
630.67 | 1251 | 638.61 | 1251
629.68 | 1232 | 637.62 | 1232
628.7 | 1258 | 636.64 | 1258
627.71 | 1236 | 635.65 | 1236
626.72 | 1230 | 634.66 | 1230
625.72 | 1259 | 633.66 | 1259
624.73 | 1242 | 632.67 | 1242
623.74 | 1251 | 631.68 | 1251
622.75 | 1261 | 630.69 | 1261
621.76 | 1276 | 629.7 | 1276
620.77 | 1272 | 628.71 | 1272
619.78 | 1213 | 627.72 | 1213
618.79 | 1226 | 626.73 | 1226
617.8 | 1258 | 625.74 | 1258
616.81 | 1309 | 624.75 | 1309
615.82 | 1250 | 623.76 | 1250
614.83 | 1267 | 622.77 | 1267
613.84 | 1284 | 621.78 | 1284
612.85 | 1256 | 620.79 | 1256
611.86 | 1259 | 619.8 | 1259
610.87 | 1326 | 618.81 | 1326
609.88 | 1314 | 617.82 | 1314
608.89 | 1303 | 616.83 | 1303
607.9 | 1333 | 615.84 | 1333
606.91 | 1242 | 614.85 | 1242
605.92 | 1268 | 613.86 | 1268
604.93 | 1285 | 612.87 | 1285
603.94 | 1242 | 611.88 | 1242
602.95 | 1327 | 610.89 | 1327
601.96 | 1304 | 609.9 | 1304
600.97 | 1264 | 608.91 | 1264
599.98 | 1300 | 607.92 | 1300
598.99 | 1309 | 606.93 | 1309
598 | 1240 | 605.94 | 1240
597.01 | 1342 | 604.95 | 1342
596.02 | 1255 | 603.96 | 1255
595.03 | 1360 | 602.97 | 1360
594.04 | 1302 | 601.98 | 1302
593.05 | 1230 | 600.99 | 1230
592.06 | 1299 | 600 | 1299
591.07 | 1305 | 599.01 | 1305
590.08 | 1327 | 598.02 | 1327
589.09 | 1301 | 597.03 | 1301
588.1 | 1320 | 596.04 | 1320
587.11 | 1301 | 595.05 | 1301
586.12 | 1282 | 594.06 | 1282
585.12 | 1335 | 593.06 | 1335
584.13 | 1295 | 592.07 | 1295
583.14 | 1292 | 591.08 | 1292
582.15 | 1280 | 590.09 | 1280
581.16 | 1267 | 589.1 | 1267
580.17 | 1341 | 588.11 | 1341
579.18 | 1297 | 587.12 | 1297
578.19 | 1338 | 586.13 | 1338
577.2 | 1315 | 585.14 | 1315
576.21 | 1365 | 584.15 | 1365
575.22 | 1337 | 583.16 | 1337
574.23 | 1363 | 582.17 | 1363
573.24 | 1289 | 581.18 | 1289
572.25 | 1314 | 580.19 | 1314
571.26 | 1370 | 579.2 | 1370
570.27 | 1363 | 578.21 | 1363
569.28 | 1288 | 577.22 | 1288
568.29 | 1334 | 576.23 | 1334
567.3 | 1328 | 575.24 | 1328
566.31 | 1316 | 574.25 | 1316
565.32 | 1325 | 573.26 | 1325
564.33 | 1356 | 572.27 | 1356
563.34 | 1334 | 571.28 | 1334
562.35 | 1349 | 570.29 | 1349
561.36 | 1322 | 569.3 | 1322
560.37 | 1247 | 568.31 | 1247
559.38 | 1258 | 567.32 | 1258
558.39 | 1269 | 566.33 | 1269
557.4 | 1307 | 565.34 | 1307
556.41 | 1337 | 564.35 | 1337
555.42 | 1280 | 563.36 | 1280
554.43 | 1248 | 562.37 | 1248
553.44 | 1242 | 561.38 | 1242
552.45 | 1403 | 560.39 | 1403
551.46 | 1444 | 559.4 | 1444
550.47 | 1512 | 558.41 | 1512
549.48 | 1526 | 557.42 | 1526
548.49 | 1543 | 556.43 | 1543
547.5 | 1491 | 555.44 | 1491
546.51 | 1523 | 554.45 | 1523
545.52 | 1514 | 553.46 | 1514
544.53 | 1421 | 552.47 | 1421
543.54 | 1364 | 551.48 | 1364
542.54 | 1353 | 550.48 | 1353
541.55 | 1245 | 549.49 | 1245
540.57 | 1251 | 548.51 | 1251
539.58 | 1127 | 547.52 | 1127
538.59 | 1095 | 546.53 | 1095
537.59 | 1011 | 545.53 | 1011
536.6 | 994 | 544.54 | 994
535.61 | 882 | 543.55 | 882
534.62 | 818 | 542.56 | 817.9997
533.63 | 742 | 541.57 | 798.4806
532.64 | 706 | 540.58 | 777.8082
531.65 | 692 | 539.59 | 756.0192
530.66 | 684 | 538.6 | 733.1986
529.67 | 669 | 537.61 | 709.4571
528.68 | 668 | 536.62 | 684.9116
527.69 | 731 | 535.63 | 659.7128
526.7 | 1043 | 534.64 | 634.1125
525.71 | 2730 | 533.65 | 608.717
524.72 | 8122 | 532.66 | 586.0417
523.73 | 7327 | 531.67 | 573.722
522.74 | 2285 | 530.68 | 570.7435
521.75 | 909 | 529.69 | 570.1372
520.76 | 669 | 528.7 | 570
519.77 | 570 | 527.71 | 570
518.78 | 540 | 526.72 | 540
517.79 | 522 | 525.73 | 522
516.8 | 556 | 524.74 | 556
515.81 | 484 | 523.75 | 484
514.82 | 553 | 522.76 | 553
513.83 | 540 | 521.77 | 540
512.84 | 541 | 520.78 | 541
511.85 | 549 | 519.79 | 549
510.86 | 534 | 518.8 | 534
509.87 | 541 | 517.81 | 541
508.88 | 540 | 516.82 | 540
507.89 | 510 | 515.83 | 510
506.9 | 550 | 514.84 | 550
505.91 | 567 | 513.85 | 567
504.92 | 538 | 512.86 | 538
503.93 | 567 | 511.87 | 567
502.94 | 564 | 510.88 | 564
501.95 | 546 | 509.89 | 546
500.96 | 542 | 508.9 | 542
499.97 | 503 | 507.91 | 503
498.98 | 525 | 506.92 | 525
497.99 | 570 | 505.93 | 570
497 | 547 | 504.94 | 547
496 | 553 | 503.94 | 553
495.01 | 508 | 502.95 | 508
494.02 | 555 | 501.96 | 555
493.03 | 572 | 500.97 | 572
492.04 | 536 | 499.98 | 536
491.05 | 525 | 498.99 | 525
490.06 | 600 | 498 | 600
489.07 | 646 | 497.01 | 646
488.08 | 619 | 496.02 | 619
487.09 | 557 | 495.03 | 557
486.1 | 555 | 494.04 | 555
485.11 | 583 | 493.05 | 583
484.12 | 520 | 492.06 | 520
483.13 | 538 | 491.07 | 538
482.14 | 537 | 490.08 | 537
481.15 | 541 | 489.09 | 541
480.16 | 536 | 488.1 | 536
479.17 | 540 | 487.11 | 540
478.18 | 546 | 486.12 | 546
477.19 | 569 | 485.13 | 569
476.2 | 565 | 484.14 | 565
475.21 | 500 | 483.15 | 500
474.22 | 504 | 482.16 | 504
473.23 | 537 | 481.17 | 537
472.24 | 542 | 480.18 | 542
471.25 | 541 | 479.19 | 541
470.26 | 557 | 478.2 | 557
469.27 | 550 | 477.21 | 550
468.28 | 533 | 476.22 | 533
467.29 | 523 | 475.23 | 523
466.3 | 530 | 474.24 | 530
465.31 | 533 | 473.25 | 533
464.32 | 579 | 472.26 | 579
463.33 | 496 | 471.27 | 496
462.34 | 592 | 470.28 | 592
461.35 | 533 | 469.29 | 533
460.36 | 572 | 468.3 | 572
459.37 | 538 | 467.31 | 538
458.38 | 532 | 466.32 | 532
457.39 | 547 | 465.33 | 547
456.4 | 577 | 464.34 | 577
455.41 | 509 | 463.35 | 509
454.42 | 543 | 462.36 | 543
453.43 | 539 | 461.37 | 539
452.44 | 507 | 460.38 | 507
451.44 | 521 | 459.38 | 521
450.45 | 523 | 458.39 | 523
449.46 | 565 | 457.4 | 565
448.47 | 531 | 456.41 | 531
447.48 | 522 | 455.42 | 522
446.49 | 524 | 454.43 | 524
445.5 | 523 | 453.44 | 523
444.51 | 564 | 452.45 | 564
443.52 | 581 | 451.46 | 581
442.53 | 566 | 450.47 | 566
441.54 | 574 | 449.48 | 574
440.55 | 544 | 448.49 | 544
439.56 | 539 | 447.5 | 539
438.57 | 584 | 446.51 | 584
437.58 | 534 | 445.52 | 534
436.59 | 529 | 444.53 | 529
435.6 | 529 | 443.54 | 529
434.61 | 544 | 442.55 | 544
433.62 | 614 | 441.56 | 614
432.63 | 559 | 440.57 | 559
431.64 | 575 | 439.58 | 575
430.65 | 551 | 438.59 | 551
429.66 | 528 | 437.6 | 528
428.67 | 569 | 436.61 | 569
427.68 | 581 | 435.62 | 581
426.69 | 562 | 434.63 | 562
425.7 | 584 | 433.64 | 584
424.71 | 566 | 432.65 | 566
423.72 | 545 | 431.66 | 545
422.73 | 579 | 430.67 | 579
421.74 | 578 | 429.68 | 578
420.75 | 567 | 428.69 | 567
419.76 | 568 | 427.7 | 568
418.77 | 582 | 426.71 | 582
417.78 | 573 | 425.72 | 573
416.79 | 572 | 424.73 | 572
415.8 | 613 | 423.74 | 613
414.81 | 589 | 422.75 | 589
413.82 | 603 | 421.76 | 603
412.83 | 538 | 420.77 | 538
411.84 | 588 | 419.78 | 588
410.85 | 585 | 418.79 | 585
409.86 | 580 | 417.8 | 580
408.87 | 561 | 416.81 | 561
407.88 | 589 | 415.82 | 589
406.88 | 589 | 414.82 | 589
405.89 | 577 | 413.83 | 577
404.9 | 544 | 412.84 | 544
403.91 | 586 | 411.85 | 586
402.92 | 574 | 410.86 | 574
401.93 | 603 | 409.87 | 603
400.94 | 588 | 408.88 | 588
399.95 | 581 | 407.89 | 581
398.96 | 560 | 406.9 | 560
397.97 | 612 | 405.91 | 612
396.98 | 607 | 404.92 | 607
395.99 | 592 | 403.93 | 592
395 | 594 | 402.94 | 594
394.01 | 609 | 401.95 | 609
393.02 | 634 | 400.96 | 634
392.03 | 602 | 399.97 | 602
391.04 | 622 | 398.98 | 622
390.05 | 587 | 397.99 | 587
389.06 | 595 | 397 | 595
388.07 | 591 | 396.01 | 591
387.08 | 607 | 395.02 | 607
386.09 | 592 | 394.03 | 592
385.1 | 601 | 393.04 | 601
384.11 | 597 | 392.05 | 597
383.12 | 592 | 391.06 | 592
382.13 | 638 | 390.07 | 638
381.14 | 593 | 389.08 | 593
380.15 | 592 | 388.09 | 592
379.16 | 586 | 387.1 | 586
378.17 | 602 | 386.11 | 602
377.18 | 651 | 385.12 | 651
376.19 | 576 | 384.13 | 576
375.2 | 584 | 383.14 | 584
374.21 | 614 | 382.15 | 614
373.22 | 582 | 381.16 | 582
372.23 | 575 | 380.17 | 575
371.24 | 652 | 379.18 | 652
370.25 | 583 | 378.19 | 583
369.26 | 622 | 377.2 | 622
368.27 | 617 | 376.21 | 617
367.28 | 629 | 375.22 | 629
366.29 | 633 | 374.23 | 633
365.3 | 636 | 373.24 | 636
364.31 | 666 | 372.25 | 666
363.31 | 643 | 371.25 | 643
362.32 | 611 | 370.26 | 611
361.33 | 601 | 369.27 | 601
360.34 | 606 | 368.28 | 606
359.35 | 646 | 367.29 | 646
358.36 | 670 | 366.3 | 670
357.37 | 579 | 365.31 | 579
356.38 | 610 | 364.32 | 610
355.39 | 609 | 363.33 | 609
354.4 | 632 | 362.34 | 632
353.41 | 610 | 361.35 | 610
352.42 | 625 | 360.36 | 625
351.43 | 603 | 359.37 | 603
350.44 | 614 | 358.38 | 614
349.45 | 651 | 357.39 | 651
348.46 | 625 | 356.4 | 625
347.47 | 641 | 355.41 | 641
346.48 | 629 | 354.42 | 629
345.49 | 622 | 353.43 | 622
344.5 | 623 | 352.44 | 623
343.51 | 650 | 351.45 | 650
342.52 | 661 | 350.46 | 661
341.53 | 659 | 349.47 | 659
340.54 | 606 | 348.48 | 606
339.55 | 684 | 347.49 | 684
338.56 | 647 | 346.5 | 647
337.57 | 649 | 345.51 | 649
336.58 | 683 | 344.52 | 683
335.59 | 635 | 343.53 | 635
334.6 | 675 | 342.54 | 675
333.61 | 689 | 341.55 | 689
332.62 | 711 | 340.56 | 711
331.63 | 650 | 339.57 | 650
330.64 | 670 | 338.58 | 670
329.65 | 677 | 337.59 | 677
328.66 | 646 | 336.6 | 646
327.67 | 689 | 335.61 | 689
326.68 | 668 | 334.62 | 668
325.69 | 647 | 333.63 | 647
324.7 | 689 | 332.64 | 689
323.71 | 659 | 331.65 | 659
322.72 | 683 | 330.66 | 683
321.73 | 700 | 329.67 | 700
320.74 | 633 | 328.68 | 633
319.75 | 689 | 327.69 | 689
318.75 | 701 | 326.69 | 701
317.76 | 665 | 325.7 | 665
316.77 | 643 | 324.71 | 643
315.78 | 667 | 323.72 | 667
314.79 | 689 | 322.73 | 689
313.8 | 698 | 321.74 | 698
312.81 | 679 | 320.75 | 679
311.82 | 683 | 319.76 | 683
310.83 | 688 | 318.77 | 688
309.84 | 625 | 317.78 | 625
308.85 | 711 | 316.79 | 711
307.86 | 685 | 315.8 | 685
306.87 | 733 | 314.81 | 733
305.88 | 696 | 313.82 | 696
304.89 | 693 | 312.83 | 693
303.9 | 773 | 311.84 | 773
302.91 | 746 | 310.85 | 746
301.92 | 726 | 309.86 | 726
300.93 | 748 | 308.87 | 748
299.94 | 740 | 307.88 | 740
298.95 | 780 | 306.89 | 780
297.96 | 764 | 305.9 | 764
296.97 | 734 | 304.91 | 734
295.98 | 698 | 303.92 | 698
294.99 | 706 | 302.93 | 706
294 | 609 | 301.94 | 609
293.01 | 555 | 300.95 | 555
292.02 | 503 | 299.96 | 503
291.03 | 468 | 298.97 | 468
290.04 | 472 | 297.98 | 472
289.05 | 362 | 296.99 | 362
288.06 | 326 | 296 | 326
287.07 | 316 | 295.01 | 315.996
286.08 | 272 | 294.02 | 294.9579
285.09 | 208 | 293.03 | 272.9004
284.1 | 164 | 292.04 | 249.7979
283.11 | 147 | 291.05 | 225.681
282.12 | 148 | 290.06 | 200.6494
281.13 | 174 | 289.07 | 174.8535
280.14 | 328 | 288.08 | 148.506
279.15 | 1024 | 287.09 | 122.0766
278.15 | 3475 | 286.09 | 96.82923
277.17 | 4346 | 285.11 | 78.34342
276.18 | 4014 | 284.12 | 67.79541
275.19 | 1323 | 283.13 | 64.80989
274.19 | 274 | 282.13 | 64.23183
273.2 | 129 | 281.14 | 64.06137
272.21 | 80 | 280.15 | 64.01537
271.22 | 72 | 279.16 | 64
270.23 | 64 | 278.17 | 64
269.24 | 63 | 277.18 | 63
268.25 | 70 | 276.19 | 70
267.26 | 51 | 275.2 | 51
266.27 | 60 | 274.21 | 60
265.28 | 59 | 273.22 | 59
264.29 | 73 | 272.23 | 73
263.3 | 52 | 271.24 | 52
262.31 | 64 | 270.25 | 64
261.32 | 50 | 269.26 | 50
260.33 | 58 | 268.27 | 58
259.34 | 55 | 267.28 | 55
258.35 | 56 | 266.29 | 56
257.36 | 65 | 265.3 | 65
256.37 | 63 | 264.31 | 63
255.38 | 57 | 263.32 | 57
254.39 | 65 | 262.33 | 65
253.4 | 53 | 261.34 | 53
252.41 | 55 | 260.35 | 55
251.42 | 54 | 259.36 | 54
250.43 | 57 | 258.37 | 57
249.44 | 58 | 257.38 | 58
248.45 | 55 | 256.39 | 55
247.46 | 67 | 255.4 | 67
246.47 | 65 | 254.41 | 65
245.48 | 70 | 253.42 | 70
244.49 | 78 | 252.43 | 78
243.5 | 57 | 251.44 | 57
242.51 | 47 | 250.45 | 47
241.52 | 48 | 249.46 | 48
240.53 | 68 | 248.47 | 68
239.54 | 57 | 247.48 | 57
238.55 | 59 | 246.49 | 59
237.56 | 61 | 245.5 | 61
236.57 | 68 | 244.51 | 68
235.58 | 59 | 243.52 | 59
234.59 | 65 | 242.53 | 65
233.59 | 50 | 241.53 | 50
232.6 | 59 | 240.54 | 59
231.62 | 62 | 239.56 | 62
230.62 | 59 | 238.56 | 59
229.63 | 60 | 237.57 | 60
228.64 | 53 | 236.58 | 53
227.65 | 67 | 235.59 | 67
226.66 | 50 | 234.6 | 50
225.67 | 59 | 233.61 | 59
224.68 | 61 | 232.62 | 61
223.69 | 54 | 231.63 | 54
222.7 | 49 | 230.64 | 49
221.71 | 59 | 229.65 | 59
220.72 | 51 | 228.66 | 51
219.73 | 59 | 227.67 | 59
218.74 | 53 | 226.68 | 53
217.75 | 57 | 225.69 | 57
216.76 | 52 | 224.7 | 52
215.77 | 55 | 223.71 | 55
214.78 | 58 | 222.72 | 58
213.79 | 55 | 221.73 | 55
212.8 | 58 | 220.74 | 58
211.81 | 55 | 219.75 | 55
210.82 | 68 | 218.76 | 68
209.83 | 57 | 217.77 | 57
208.84 | 63 | 216.78 | 63
207.85 | 61 | 215.79 | 61
206.86 | 63 | 214.8 | 63
205.87 | 51 | 213.81 | 51
204.88 | 64 | 212.82 | 64
203.89 | 61 | 211.83 | 61
202.9 | 58 | 210.84 | 58
201.91 | 69 | 209.85 | 69
200.92 | 55 | 208.86 | 55
199.93 | 52 | 207.87 | 52
198.94 | 61 | 206.88 | 61
197.95 | 57 | 205.89 | 57
196.96 | 52 | 204.9 | 52
195.97 | 64 | 203.91 | 64
194.98 | 59 | 202.92 | 59
193.99 | 63 | 201.93 | 63
193 | 58 | 200.94 | 58
192.01 | 69 | 199.95 | 69
191.02 | 56 | 198.96 | 56
190.03 | 57 | 197.97 | 57
189.03 | 73 | 196.97 | 73
188.04 | 56 | 195.98 | 56
187.06 | 62 | 195 | 62
186.06 | 64 | 194 | 64
185.07 | 61 | 193.01 | 61
184.08 | 62 | 192.02 | 62
183.09 | 66 | 191.03 | 66
182.1 | 62 | 190.04 | 62
181.11 | 63 | 189.05 | 63
180.12 | 64 | 188.06 | 64
179.13 | 63 | 187.07 | 63
178.14 | 69 | 186.08 | 69
177.15 | 56 | 185.09 | 56
176.16 | 54 | 184.1 | 54
175.17 | 63 | 183.11 | 63
174.18 | 66 | 182.12 | 66
173.19 | 59 | 181.13 | 59
172.2 | 57 | 180.14 | 57
171.21 | 55 | 179.15 | 55
170.22 | 72 | 178.16 | 72
169.23 | 49 | 177.17 | 49
168.24 | 52 | 176.18 | 52
167.25 | 49 | 175.19 | 49
166.26 | 49 | 174.2 | 49
165.27 | 59 | 173.21 | 59
164.28 | 67 | 172.22 | 67
163.29 | 66 | 171.23 | 66
162.3 | 67 | 170.24 | 67
161.31 | 74 | 169.25 | 74
160.32 | 67 | 168.26 | 67
159.33 | 53 | 167.27 | 53
158.34 | 53 | 166.28 | 53
157.35 | 54 | 165.29 | 54
156.36 | 75 | 164.3 | 75
155.37 | 58 | 163.31 | 58
154.38 | 51 | 162.32 | 51
153.39 | 66 | 161.33 | 66
152.4 | 70 | 160.34 | 70
151.41 | 60 | 159.35 | 60
150.42 | 53 | 158.36 | 53
149.43 | 59 | 157.37 | 59
148.44 | 64 | 156.38 | 64
147.45 | 68 | 155.39 | 68
146.46 | 76 | 154.4 | 76
145.47 | 65 | 153.41 | 65
144.47 | 71 | 152.41 | 71
143.49 | 75 | 151.43 | 75
142.5 | 61 | 150.44 | 61
141.5 | 69 | 149.44 | 69
140.51 | 65 | 148.45 | 65
139.52 | 62 | 147.46 | 62
138.53 | 70 | 146.47 | 70
137.54 | 58 | 145.48 | 58
136.55 | 59 | 144.49 | 59
135.56 | 71 | 143.5 | 71
134.57 | 64 | 142.51 | 64
133.58 | 65 | 141.52 | 65
132.59 | 57 | 140.53 | 57
131.6 | 61 | 139.54 | 61
130.61 | 64 | 138.55 | 64
129.62 | 79 | 137.56 | 79
128.63 | 75 | 136.57 | 75
127.64 | 73 | 135.58 | 73
126.65 | 58 | 134.59 | 58
125.66 | 64 | 133.6 | 64
124.67 | 54 | 132.61 | 54
123.68 | 66 | 131.62 | 66
122.69 | 72 | 130.63 | 72
121.7 | 56 | 129.64 | 56
120.71 | 55 | 128.65 | 55
119.72 | 62 | 127.66 | 62
118.73 | 63 | 126.67 | 63
117.74 | 62 | 125.68 | 62
116.75 | 73 | 124.69 | 73
115.76 | 63 | 123.7 | 63
114.77 | 65 | 122.71 | 65
113.78 | 56 | 121.72 | 56
112.79 | 67 | 120.73 | 67
111.8 | 56 | 119.74 | 56
110.81 | 52 | 118.75 | 52
109.82 | 60 | 117.76 | 60
108.83 | 54 | 116.77 | 54
107.84 | 62 | 115.78 | 62
106.85 | 58 | 114.79 | 58
105.86 | 73 | 113.8 | 73
104.87 | 53 | 112.81 | 53
103.88 | 76 | 111.82 | 76
102.89 | 50 | 110.83 | 50
101.89 | 51 | 109.83 | 51
100.91 | 55 | 108.85 | 55
99.91 | 58 | 107.85 | 58
98.92 | 74 | 106.86 | 74
97.93 | 68 | 105.87 | 68
96.94 | 77 | 104.88 | 77
95.95 | 64 | 103.89 | 64
94.96 | 86 | 102.9 | 86
93.97 | 62 | 101.91 | 62
92.98 | 60 | 100.92 | 60
91.99 | 56 | 99.93 | 56
91 | 62 | 98.94 | 62
90.01 | 53 | 97.95 | 53
89.02 | 80 | 96.96 | 80
88.03 | 59 | 95.97 | 59
87.04 | 43 | 94.98 | 43
86.05 | 53 | 93.99 | 53
85.06 | 61 | 93 | 61
84.07 | 65 | 92.01 | 65
83.08 | 61 | 91.02 | 61
82.09 | 57 | 90.03 | 57
81.1 | 68 | 89.04 | 68
80.11 | 79 | 88.05 | 79
79.12 | 58 | 87.06 | 58
78.13 | 58 | 86.07 | 58
77.14 | 73 | 85.08 | 73
76.15 | 81 | 84.09 | 81
75.16 | 65 | 83.1 | 65
74.17 | 60 | 82.11 | 60
73.18 | 81 | 81.12 | 81
72.19 | 64 | 80.13 | 64
71.2 | 63 | 79.14 | 63
70.21 | 65 | 78.15 | 65
69.22 | 81 | 77.16 | 81
68.23 | 76 | 76.17 | 76
67.24 | 93 | 75.18 | 93
66.25 | 63 | 74.19 | 63
65.26 | 74 | 73.2 | 74
64.27 | 70 | 72.21 | 70
63.28 | 58 | 71.22 | 58
62.29 | 79 | 70.23 | 79
61.3 | 71 | 69.24 | 71
60.31 | 54 | 68.25 | 54
59.32 | 67 | 67.26 | 67
58.33 | 70 | 66.27 | 70
57.34 | 82 | 65.28 | 82
56.34 | 63 | 64.28 | 63
55.35 | 73 | 63.29 | 73
54.36 | 73 | 62.3 | 73
53.37 | 65 | 61.31 | 65
52.38 | 74 | 60.32 | 74
51.39 | 80 | 59.33 | 80
50.4 | 69 | 58.34 | 69
49.41 | 76 | 57.35 | 76
48.42 | 70 | 56.36 | 70
47.43 | 63 | 55.37 | 63
46.44 | 81 | 54.38 | 81
45.45 | 91 | 53.39 | 91
44.46 | 74 | 52.4 | 74
43.47 | 83 | 51.41 | 83
42.48 | 91 | 50.42 | 91
41.49 | 74 | 49.43 | 74
40.5 | 76 | 48.44 | 76
39.51 | 88 | 47.45 | 88
38.52 | 74 | 46.46 | 74
37.53 | 67 | 45.47 | 67
36.54 | 83 | 44.48 | 83
35.55 | 62 | 43.49 | 62
34.56 | 71 | 42.5 | 71
33.57 | 66 | 41.51 | 66
32.58 | 72 | 40.52 | 72
31.59 | 67 | 39.53 | 67
30.6 | 84 | 38.54 | 84
29.61 | 57 | 37.55 | 57
28.62 | 64 | 36.56 | 64
27.63 | 58 | 35.57 | 58
26.64 | 53 | 34.58 | 53
25.65 | 55 | 33.59 | 55
24.66 | 58 | 32.6 | 58
23.67 | 65 | 31.61 | 65
22.68 | 71 | 30.62 | 71
21.69 | 78 | 29.63 | 78
20.7 | 69 | 28.64 | 69
19.71 | 89 | 27.65 | 89
18.72 | 119 | 26.66 | 119
17.73 | 170 | 25.67 | 170
16.74 | 195 | 24.68 | 195
15.75 | 163 | 23.69 | 163
14.76 | 90 | 22.7 | 90
13.77 | 68 | 21.71 | 68
12.78 | 41 | 20.72 | 41
11.78 | 49 | 19.72 | 49
10.79 | 91 | 18.73 | 91
9.8 | 74 | 17.74 | 74
8.81 | 79 | 16.75 | 79
7.82 | 58 | 15.76 | 58
6.83 | 53 | 14.77 | 53
5.84 | 64 | 13.78 | 64
4.85 | 69 | 12.79 | 69
3.86 | 49 | 11.8 | 49
2.87 | 36 | 10.81 | 36
1.88 | 38 | 9.82 | 38
0.89 | 41 | 8.83 | 41
-0.1 | 49 | 7.84 | 49
-1.09 | 48 | 6.85 | 48
-2.08 | 45 | 5.86 | 45
-3.07 | 39 | 4.87 | 39
-4.06 | 36 | 3.88 | 36
-5.05 | 23 | 2.89 | 23
-6.04 | 8 | 1.9 | 8
-7.03 | 6 | 0.91 | 6
-8.02 | 4 | -0.08 | 4
-9.01 | 2 | -1.07 | 2
-10 | 4 | -2.06 | 4

## C1s
BE | Raw Data
265.10 | 38.00
265.20 | 52.87
265.31 | 39.11
265.41 | 29.16
265.51 | 35.89
265.61 | 40.88
265.71 | 38.08
265.81 | 38.00
265.91 | 51.53
266.02 | 53.92
266.12 | 38.75
266.22 | 40.85
266.32 | 35.27
266.42 | 34.04
266.52 | 31.16
266.62 | 47.00
266.73 | 31.07
266.83 | 37.46
266.93 | 36.14
267.03 | 36.00
267.13 | 35.07
267.24 | 34.08
267.34 | 31.27
267.44 | 34.64
267.54 | 31.40
267.64 | 36.41
267.74 | 37.89
267.84 | 42.46
267.95 | 39.45
268.05 | 42.50
268.15 | 26.30
268.25 | 33.64
268.35 | 33.26
268.45 | 39.89
268.56 | 29.78
268.66 | 43.41
268.76 | 37.47
268.86 | 44.49
268.96 | 35.76
269.06 | 41.66
269.16 | 37.04
269.27 | 30.10
269.37 | 39.03
269.47 | 37.66
269.57 | 32.04
269.67 | 46.68
269.77 | 40.97
269.88 | 46.31
269.98 | 32.57
270.08 | 41.91
270.18 | 35.35
270.28 | 40.98
270.38 | 37.43
270.49 | 39.16
270.59 | 34.52
270.69 | 44.73
270.79 | 49.52
270.89 | 40.71
270.99 | 47.21
271.09 | 46.17
271.20 | 38.18
271.30 | 42.06
271.40 | 44.00
271.50 | 45.50
271.60 | 42.23
271.70 | 41.74
271.81 | 39.02
271.91 | 45.38
272.01 | 56.83
272.11 | 49.77
272.21 | 48.93
272.31 | 54.33
272.41 | 41.60
272.52 | 38.86
272.62 | 47.82
272.72 | 48.18
272.82 | 50.50
272.92 | 44.32
273.02 | 44.47
273.12 | 49.43
273.23 | 44.16
273.33 | 43.07
273.43 | 50.09
273.53 | 49.64
273.63 | 54.01
273.74 | 53.68
273.84 | 40.81
273.94 | 46.12
274.04 | 50.04
274.14 | 47.70
274.24 | 47.05
274.34 | 58.65
274.45 | 61.13
274.55 | 62.82
274.65 | 57.40
274.75 | 61.23
274.85 | 75.99
274.95 | 90.06
275.06 | 85.13
275.16 | 117.46
275.26 | 164.55
275.36 | 209.06
275.46 | 274.23
275.56 | 390.10
275.66 | 524.06
275.77 | 697.50
275.87 | 948.41
275.97 | 1231.77
276.07 | 1532.42
276.17 | 1756.18
276.27 | 1981.22
276.38 | 2176.05
276.48 | 2264.13
276.58 | 2298.78
276.68 | 2281.64
276.78 | 2162.25
276.88 | 2034.02
276.99 | 1884.98
277.09 | 1777.17
277.19 | 1696.60
277.29 | 1626.91
277.39 | 1657.09
277.49 | 1752.28
277.59 | 1906.76
277.70 | 2053.38
277.80 | 2132.70
277.90 | 2237.64
278.00 | 2354.69
278.10 | 2363.12
278.20 | 2252.43
278.31 | 2076.30
278.41 | 1878.54
278.51 | 1674.14
278.61 | 1440.07
278.71 | 1190.42
278.81 | 980.89
278.91 | 825.75
279.02 | 676.08
279.12 | 536.34
279.22 | 440.55
279.32 | 369.12
279.42 | 326.39
279.52 | 283.50
279.62 | 244.44
279.73 | 207.80
279.83 | 184.58
279.93 | 172.86
280.03 | 168.20
280.13 | 146.61
280.24 | 127.59
280.34 | 128.90
280.44 | 113.60
280.54 | 110.38
280.64 | 100.62
280.74 | 92.14
280.84 | 95.95
280.94 | 81.52
281.05 | 82.89
281.15 | 84.53
281.25 | 77.24
281.35 | 81.74
281.45 | 63.05
281.56 | 54.76
281.66 | 59.77
281.76 | 76.17
281.86 | 72.07
281.96 | 72.23
282.06 | 67.27
282.16 | 60.89
282.27 | 58.75
282.37 | 64.30
282.47 | 59.34
282.57 | 56.33
282.67 | 57.65
282.77 | 55.81
282.88 | 48.06
282.98 | 49.10
283.08 | 55.08
283.18 | 54.21
283.28 | 57.60
283.38 | 58.12
283.48 | 54.55
283.59 | 54.71
283.69 | 61.45
283.79 | 52.50
283.89 | 47.64
283.99 | 55.50
284.09 | 62.88
284.19 | 58.34
284.30 | 67.86
284.40 | 82.93
284.50 | 77.99
284.60 | 77.73
284.70 | 69.74
284.81 | 73.05
284.91 | 67.73
285.01 | 71.40
285.11 | 73.00
285.21 | 70.23
285.31 | 91.59
285.41 | 83.27
285.52 | 92.42
285.62 | 86.37
285.72 | 98.16
285.82 | 94.79
285.92 | 93.22
286.02 | 90.59
286.12 | 93.94
286.23 | 97.26
286.33 | 96.53
286.43 | 111.45
286.53 | 123.87
286.63 | 107.33
286.73 | 124.00
286.84 | 124.00
286.94 | 123.24
287.04 | 118.10
287.14 | 115.78
287.24 | 129.64
287.34 | 125.06
287.44 | 143.00
287.55 | 143.82
287.65 | 148.87
287.75 | 150.18
287.85 | 165.07
287.95 | 162.50
288.06 | 139.02
288.16 | 155.13
288.26 | 163.03
288.36 | 153.42
288.46 | 141.96
288.56 | 161.04
288.66 | 172.18
288.77 | 175.69
288.87 | 191.94
288.97 | 170.80
289.07 | 191.40
289.17 | 185.63
289.27 | 203.68
289.38 | 146.85
289.48 | 190.84
289.58 | 175.40
289.68 | 199.76
289.78 | 177.52
289.88 | 203.72
289.98 | 200.26
290.09 | 225.13
290.19 | 204.24
290.29 | 207.04
290.39 | 177.42
290.49 | 189.26
290.59 | 199.79
290.69 | 189.72
290.80 | 233.73
290.90 | 208.97
291.00 | 205.00

## O1s
BE | Raw Data
515.10 | 255.00
515.20 | 273.92
515.30 | 260.12
515.41 | 238.28
515.51 | 250.78
515.61 | 249.04
515.71 | 290.89
515.81 | 235.75
515.91 | 238.83
516.02 | 283.22
516.12 | 246.72
516.22 | 250.72
516.32 | 233.76
516.42 | 252.08
516.52 | 253.00
516.62 | 231.26
516.73 | 234.71
516.83 | 249.05
516.93 | 262.12
517.03 | 271.35
517.13 | 273.85
517.24 | 254.69
517.34 | 240.19
517.44 | 267.23
517.54 | 245.53
517.64 | 246.61
517.74 | 279.32
517.84 | 264.24
517.95 | 253.11
518.05 | 273.24
518.15 | 263.67
518.25 | 244.47
518.35 | 253.34
518.45 | 242.85
518.55 | 260.86
518.66 | 270.87
518.76 | 273.71
518.86 | 258.69
518.96 | 244.04
519.06 | 261.59
519.16 | 269.24
519.27 | 254.82
519.37 | 257.87
519.47 | 247.32
519.57 | 247.49
519.67 | 265.34
519.77 | 255.86
519.88 | 268.53
519.98 | 266.31
520.08 | 281.17
520.18 | 260.87
520.28 | 255.00
520.38 | 276.48
520.49 | 278.83
520.59 | 272.49
520.69 | 281.18
520.79 | 259.09
520.89 | 259.74
520.99 | 275.09
521.09 | 277.47
521.20 | 287.66
521.30 | 261.48
521.40 | 309.20
521.50 | 291.73
521.60 | 286.03
521.70 | 291.00
521.80 | 320.32
521.91 | 326.30
522.01 | 326.47
522.11 | 333.59
522.21 | 364.39
522.31 | 382.96
522.41 | 398.23
522.52 | 438.04
522.62 | 463.37
522.72 | 516.04
522.82 | 604.81
522.92 | 703.09
523.02 | 780.85
523.12 | 962.59
523.23 | 1154.86
523.33 | 1410.78
523.43 | 1745.77
523.53 | 2136.52
523.63 | 2493.35
523.74 | 2931.06
523.84 | 3346.80
523.94 | 3748.39
524.04 | 4155.44
524.14 | 4549.55
524.24 | 4758.94
524.34 | 4767.93
524.45 | 4742.00
524.55 | 4767.66
524.65 | 4487.44
524.75 | 4213.29
524.85 | 3846.97
524.95 | 3421.60
525.05 | 3062.91
525.16 | 2680.70
525.26 | 2307.16
525.36 | 1955.08
525.46 | 1644.00
525.56 | 1416.82
525.66 | 1167.91
525.77 | 1018.47
525.87 | 897.35
525.97 | 721.88
526.07 | 648.87
526.17 | 607.69
526.27 | 544.46
526.38 | 489.01
526.48 | 474.02
526.58 | 441.66
526.68 | 373.01
526.78 | 349.54
526.88 | 356.20
526.99 | 345.46
527.09 | 337.16
527.19 | 330.41
527.29 | 322.47
527.39 | 319.89
527.49 | 323.76
527.59 | 318.61
527.70 | 315.18
527.80 | 316.40
527.90 | 318.58
528.00 | 310.44
528.10 | 308.94
528.20 | 314.10
528.30 | 297.68
528.41 | 300.15
528.51 | 299.98
528.61 | 301.77
528.71 | 314.22
528.81 | 302.52
528.91 | 294.93
529.02 | 306.56
529.12 | 303.08
529.22 | 284.45
529.32 | 281.85
529.42 | 291.10
529.52 | 290.89
529.62 | 279.42
529.73 | 284.30
529.83 | 272.22
529.93 | 263.42
530.03 | 271.50
530.13 | 284.89
530.24 | 279.08
530.34 | 288.21
530.44 | 282.48
530.54 | 263.58
530.64 | 280.80
530.74 | 270.79
530.84 | 279.83
530.95 | 293.16
531.05 | 285.43
531.15 | 272.27
531.25 | 280.49
531.35 | 294.66
531.45 | 304.90
531.55 | 296.86
531.66 | 300.99
531.76 | 320.95
531.86 | 318.20
531.96 | 332.40
532.06 | 322.25
532.16 | 317.96
532.27 | 312.25
532.37 | 308.03
532.47 | 306.69
532.57 | 294.30
532.67 | 292.53
532.77 | 299.12
532.88 | 332.23
532.98 | 301.99
533.08 | 293.95
533.18 | 332.78
533.28 | 353.45
533.38 | 344.75
533.48 | 350.59
533.59 | 327.00
533.69 | 340.42
533.79 | 362.55
533.89 | 359.65
533.99 | 344.25
534.09 | 342.17
534.20 | 370.96
534.30 | 384.18
534.40 | 371.00
534.50 | 371.96
534.60 | 393.00
534.70 | 397.45
534.80 | 410.76
534.91 | 403.55
535.01 | 385.34
535.11 | 394.15
535.21 | 389.64
535.31 | 366.32
535.41 | 386.09
535.52 | 388.08
535.62 | 381.21
535.72 | 382.82
535.82 | 391.00
535.92 | 405.52
536.02 | 384.53
536.12 | 397.17
536.23 | 415.41
536.33 | 387.17
536.43 | 439.05
536.53 | 454.51
536.63 | 418.30
536.73 | 438.23
536.84 | 405.51
536.94 | 422.97
537.04 | 442.45
537.14 | 428.92
537.24 | 431.76
537.34 | 425.39
537.45 | 457.79
537.55 | 429.28
537.65 | 450.79
537.75 | 460.61
537.85 | 484.45
537.95 | 435.42
538.05 | 468.23
538.16 | 469.33
538.26 | 463.47
538.36 | 464.11
538.46 | 505.18
538.56 | 468.41
538.66 | 454.61
538.77 | 472.70
538.87 | 491.81
538.97 | 504.05
539.07 | 538.77
539.17 | 511.35
539.27 | 526.07
539.38 | 470.72
539.48 | 513.01
539.58 | 496.91
539.68 | 513.21
539.78 | 498.34
539.88 | 521.91
539.98 | 501.98
540.09 | 544.88
540.19 | 517.31
540.29 | 525.55
540.39 | 511.59
540.49 | 533.68
540.59 | 519.81
540.70 | 566.08
540.80 | 571.72
540.90 | 539.05
541.00 | 551.00

## C1s1
BE | Raw Data
342.00 | 1704.00
341.80 | 1765.00
341.60 | 1740.00
341.40 | 1745.00
341.20 | 1682.00
341.00 | 1728.00
340.79 | 1681.00
340.59 | 1649.00
340.39 | 1684.00
340.19 | 1750.00
339.99 | 1688.00
339.79 | 1792.00
339.59 | 1766.00
339.39 | 1666.00
339.19 | 1649.00
338.98 | 1627.00
338.78 | 1725.00
338.58 | 1755.00
338.38 | 1744.00
338.18 | 1791.00
337.98 | 1702.00
337.78 | 1738.00
337.58 | 1670.00
337.38 | 1712.00
337.18 | 1637.00
336.97 | 1735.00
336.77 | 1689.00
336.57 | 1698.00
336.37 | 1767.00
336.17 | 1805.00
335.97 | 1743.00
335.77 | 1690.00
335.57 | 1815.00
335.37 | 1739.00
335.16 | 1799.00
334.96 | 1770.00
334.76 | 1733.00
334.56 | 1761.00
334.36 | 1715.00
334.16 | 1747.00
333.96 | 1725.00
333.76 | 1790.00
333.56 | 1778.00
333.36 | 1812.00
333.15 | 1747.00
332.95 | 1750.00
332.75 | 1759.00
332.55 | 1673.00
332.35 | 1743.00
332.15 | 1725.00
331.95 | 1830.00
331.75 | 1702.00
331.55 | 1742.00
331.35 | 1716.00
331.14 | 1786.00
330.94 | 1705.00
330.74 | 1753.00
330.54 | 1774.00
330.34 | 1811.00
330.14 | 1781.00
329.94 | 1766.00
329.74 | 1762.00
329.54 | 1742.00
329.33 | 1729.00
329.13 | 1721.00
328.93 | 1719.00
328.73 | 1695.00
328.53 | 1811.00
328.33 | 1706.00
328.13 | 1735.00
327.93 | 1700.00
327.73 | 1801.00
327.52 | 1731.00
327.32 | 1743.00
327.12 | 1838.00
326.92 | 1755.00
326.72 | 1763.00
326.52 | 1760.00
326.32 | 1774.00
326.12 | 1764.00
325.92 | 1766.00
325.71 | 1752.00
325.51 | 1740.00
325.31 | 1743.00
325.11 | 1827.00
324.91 | 1817.00
324.71 | 1755.00
324.51 | 1776.00
324.31 | 1771.00
324.11 | 1755.00
323.91 | 1747.00
323.70 | 1766.00
323.50 | 1760.00
323.30 | 1758.00
323.10 | 1808.00
322.90 | 1767.00
322.70 | 1757.00
322.50 | 1799.00
322.30 | 1763.00
322.10 | 1785.00
321.90 | 1730.00
321.69 | 1806.00
321.49 | 1728.00
321.29 | 1772.00
321.09 | 1692.00
320.89 | 1778.00
320.69 | 1842.00
320.49 | 1833.00
320.29 | 1799.00
320.09 | 1771.00
319.88 | 1793.00
319.68 | 1754.00
319.48 | 1785.00
319.28 | 1813.00
319.08 | 1689.00
318.88 | 1777.00
318.68 | 1815.00
318.48 | 1811.00
318.28 | 1841.00
318.08 | 1741.00
317.88 | 1836.00
317.67 | 1725.00
317.47 | 1789.00
317.27 | 1863.00
317.07 | 1765.00
316.87 | 1817.00
316.67 | 1776.00
316.47 | 1821.00
316.27 | 1798.00
316.06 | 1767.00
315.86 | 1753.00
315.66 | 1760.00
315.46 | 1780.00
315.26 | 1764.00
315.06 | 1781.00
314.86 | 1751.00
314.66 | 1803.00
314.46 | 1802.00
314.26 | 1792.00
314.06 | 1792.00
313.85 | 1798.00
313.65 | 1746.00
313.45 | 1756.00
313.25 | 1807.00
313.05 | 1852.00
312.85 | 1760.00
312.65 | 1770.00
312.45 | 1852.00
312.25 | 1778.00
312.04 | 1819.00
311.84 | 1787.00
311.64 | 1685.00
311.44 | 1715.00
311.24 | 1894.00
311.04 | 1813.00
310.84 | 1806.00
310.64 | 1842.00
310.44 | 1791.00
310.24 | 1846.00
310.03 | 1845.00
309.83 | 1842.00
309.63 | 1780.00
309.43 | 1821.00
309.23 | 1865.00
309.03 | 1808.00
308.83 | 1885.00
308.63 | 1852.00
308.43 | 1792.00
308.23 | 1823.00
308.02 | 1865.00
307.82 | 1802.00
307.62 | 1792.00
307.42 | 1878.00
307.22 | 1806.00
307.02 | 1827.00
306.82 | 1859.00
306.62 | 1910.00
306.42 | 1916.00
306.21 | 1891.00
306.01 | 1826.00
305.81 | 1905.00
305.61 | 1863.00
305.41 | 1887.00
305.21 | 1945.00
305.01 | 1982.00
304.81 | 1945.00
304.61 | 1953.00
304.40 | 1947.00
304.20 | 1930.00
304.00 | 1916.00
303.80 | 1890.00
303.60 | 1941.00
303.40 | 1885.00
303.20 | 1923.00
303.00 | 1966.00
302.80 | 1960.00
302.60 | 1888.00
302.39 | 1997.00
302.19 | 2026.00
301.99 | 2013.00
301.79 | 1981.00
301.59 | 1947.00
301.39 | 1977.00
301.19 | 2008.00
300.99 | 1958.00
300.79 | 1988.00
300.58 | 1993.00
300.38 | 2008.00
300.18 | 1964.00
299.98 | 2004.00
299.78 | 1990.00
299.58 | 2082.00
299.38 | 2040.00
299.18 | 2116.00
298.98 | 2030.00
298.77 | 2069.00
298.57 | 2079.00
298.37 | 1899.00
298.17 | 1955.00
297.97 | 1937.00
297.77 | 2014.00
297.57 | 1944.00
297.37 | 1963.00
297.17 | 1911.00
296.97 | 1893.00
296.76 | 1932.00
296.56 | 1894.00
296.36 | 1925.00
296.16 | 1860.00
295.96 | 1840.00
295.76 | 1834.00
295.56 | 1807.00
295.36 | 1763.00
295.16 | 1806.00
294.96 | 1711.00
294.75 | 1754.00
294.55 | 1593.00
294.35 | 1700.00
294.15 | 1628.00
293.95 | 1671.00
293.75 | 1646.00
293.55 | 1527.00
293.35 | 1480.00
293.15 | 1518.00
292.94 | 1430.00
292.74 | 1383.00
292.54 | 1406.00
292.34 | 1364.00
292.14 | 1401.00
291.94 | 1349.00
291.74 | 1315.00
291.54 | 1338.00
291.34 | 1255.00
291.14 | 1290.00
290.94 | 1242.00
290.73 | 1204.00
290.53 | 1214.00
290.33 | 1222.00
290.13 | 1210.00
289.93 | 1170.00
289.73 | 1084.00
289.53 | 1106.00
289.33 | 1058.00
289.12 | 1058.00
288.92 | 1021.00
288.72 | 923.00
288.52 | 948.00
288.32 | 886.00
288.12 | 881.00
287.92 | 910.00
287.72 | 829.00
287.52 | 873.00
287.32 | 766.00
287.12 | 770.00
286.91 | 782.00
286.71 | 717.00
286.51 | 698.00
286.31 | 638.00
286.11 | 601.00
285.91 | 598.00
285.71 | 546.00
285.51 | 553.00
285.31 | 539.00
285.10 | 499.00
284.90 | 492.00
284.70 | 445.00
284.50 | 474.00
284.30 | 430.00
284.10 | 411.00
283.90 | 405.00
283.70 | 414.00
283.50 | 433.00
283.30 | 350.00
283.09 | 332.00
282.89 | 356.00
282.69 | 332.00
282.49 | 354.00
282.29 | 364.00
282.09 | 387.00
281.89 | 382.00
281.69 | 391.00
281.49 | 458.00
281.29 | 477.00
281.08 | 501.00
280.88 | 551.00
280.68 | 606.00
280.48 | 712.00
280.28 | 861.00
280.08 | 1033.00
279.88 | 1228.00
279.68 | 1491.00
279.48 | 1897.00
279.27 | 2523.00
279.07 | 3497.00
278.87 | 4647.00
278.67 | 6322.00
278.47 | 8234.00
278.27 | 9710.00
278.07 | 10926.00
277.87 | 11366.00
277.67 | 11319.00
277.46 | 10634.00
277.26 | 10634.00
277.06 | 10619.00
276.86 | 10969.00
276.66 | 11008.00
276.46 | 10871.00
276.26 | 10325.00
276.06 | 8843.00
275.86 | 7094.00
275.65 | 5313.00
275.45 | 3642.00
275.25 | 2475.00
275.05 | 1606.00
274.85 | 1046.00
274.65 | 800.00
274.45 | 672.00
274.25 | 507.00
274.05 | 423.00
273.85 | 391.00
273.64 | 331.00
273.44 | 333.00
273.24 | 309.00
273.04 | 295.00
272.84 | 271.00
272.64 | 209.00
272.44 | 235.00
272.24 | 220.00
272.04 | 197.00
271.84 | 184.00
271.63 | 213.00
271.43 | 197.00
271.23 | 217.00
271.03 | 187.00
270.83 | 194.00
270.63 | 198.00
270.43 | 186.00
270.23 | 188.00
270.03 | 185.00
269.82 | 160.00
269.62 | 127.00
269.42 | 171.00
269.22 | 157.00
269.02 | 174.00
268.82 | 168.00
268.62 | 166.00
268.42 | 165.00
268.22 | 174.00
268.02 | 190.00
267.81 | 181.00
267.61 | 164.00
267.41 | 171.00
267.21 | 177.00
267.01 | 186.00
266.81 | 184.00
266.61 | 172.00
266.41 | 165.00
266.21 | 155.00
266.00 | 193.00
265.80 | 182.00
265.60 | 162.00
265.40 | 170.00
265.20 | 154.00
265.00 | 181.00

## O1s1
BE | Raw Data
592.00 | 3343.00
591.80 | 3400.00
591.60 | 3352.00
591.40 | 3384.00
591.20 | 3432.00
591.00 | 3327.00
590.79 | 3342.00
590.59 | 3340.00
590.39 | 3406.00
590.19 | 3361.00
589.99 | 3344.00
589.79 | 3327.00
589.59 | 3420.00
589.39 | 3361.00
589.18 | 3377.00
588.98 | 3341.00
588.78 | 3403.00
588.58 | 3421.00
588.38 | 3468.00
588.18 | 3479.00
587.98 | 3363.00
587.78 | 3392.00
587.58 | 3386.00
587.38 | 3308.00
587.17 | 3425.00
586.97 | 3363.00
586.77 | 3398.00
586.57 | 3382.00
586.37 | 3335.00
586.17 | 3298.00
585.97 | 3346.00
585.77 | 3358.00
585.57 | 3291.00
585.37 | 3387.00
585.16 | 3359.00
584.96 | 3371.00
584.76 | 3410.00
584.56 | 3399.00
584.36 | 3397.00
584.16 | 3298.00
583.96 | 3423.00
583.76 | 3428.00
583.56 | 3318.00
583.36 | 3489.00
583.15 | 3360.00
582.95 | 3345.00
582.75 | 3414.00
582.55 | 3334.00
582.35 | 3368.00
582.15 | 3295.00
581.95 | 3391.00
581.75 | 3332.00
581.55 | 3326.00
581.35 | 3362.00
581.14 | 3438.00
580.94 | 3417.00
580.74 | 3374.00
580.54 | 3508.00
580.34 | 3432.00
580.14 | 3433.00
579.94 | 3440.00
579.74 | 3388.00
579.53 | 3387.00
579.33 | 3458.00
579.13 | 3276.00
578.93 | 3458.00
578.73 | 3357.00
578.53 | 3414.00
578.33 | 3222.00
578.13 | 3435.00
577.93 | 3398.00
577.73 | 3363.00
577.52 | 3509.00
577.32 | 3508.00
577.12 | 3445.00
576.92 | 3517.00
576.72 | 3448.00
576.52 | 3401.00
576.32 | 3394.00
576.12 | 3398.00
575.92 | 3438.00
575.72 | 3353.00
575.51 | 3360.00
575.31 | 3432.00
575.11 | 3381.00
574.91 | 3453.00
574.71 | 3403.00
574.51 | 3450.00
574.31 | 3534.00
574.11 | 3602.00
573.91 | 3490.00
573.71 | 3546.00
573.50 | 3530.00
573.30 | 3582.00
573.10 | 3385.00
572.90 | 3532.00
572.70 | 3387.00
572.50 | 3426.00
572.30 | 3423.00
572.10 | 3435.00
571.90 | 3507.00
571.70 | 3424.00
571.49 | 3476.00
571.29 | 3511.00
571.09 | 3497.00
570.89 | 3417.00
570.69 | 3374.00
570.49 | 3466.00
570.29 | 3432.00
570.09 | 3400.00
569.88 | 3514.00
569.68 | 3488.00
569.48 | 3502.00
569.28 | 3454.00
569.08 | 3467.00
568.88 | 3478.00
568.68 | 3476.00
568.48 | 3494.00
568.28 | 3394.00
568.08 | 3507.00
567.88 | 3422.00
567.67 | 3508.00
567.47 | 3468.00
567.27 | 3385.00
567.07 | 3451.00
566.87 | 3499.00
566.67 | 3461.00
566.47 | 3449.00
566.27 | 3373.00
566.07 | 3440.00
565.86 | 3415.00
565.66 | 3396.00
565.46 | 3432.00
565.26 | 3398.00
565.06 | 3469.00
564.86 | 3475.00
564.66 | 3444.00
564.46 | 3506.00
564.26 | 3448.00
564.05 | 3484.00
563.85 | 3381.00
563.65 | 3358.00
563.45 | 3442.00
563.25 | 3365.00
563.05 | 3410.00
562.85 | 3419.00
562.65 | 3465.00
562.45 | 3507.00
562.25 | 3435.00
562.04 | 3401.00
561.84 | 3390.00
561.64 | 3351.00
561.44 | 3398.00
561.24 | 3382.00
561.04 | 3287.00
560.84 | 3353.00
560.64 | 3394.00
560.44 | 3422.00
560.24 | 3303.00
560.03 | 3236.00
559.83 | 3289.00
559.63 | 3322.00
559.43 | 3340.00
559.23 | 3419.00
559.03 | 3272.00
558.83 | 3242.00
558.63 | 3255.00
558.43 | 3276.00
558.23 | 3290.00
558.02 | 3281.00
557.82 | 3322.00
557.62 | 3248.00
557.42 | 3277.00
557.22 | 3371.00
557.02 | 3344.00
556.82 | 3260.00
556.62 | 3321.00
556.41 | 3263.00
556.21 | 3305.00
556.01 | 3304.00
555.81 | 3358.00
555.61 | 3371.00
555.41 | 3378.00
555.21 | 3438.00
555.01 | 3426.00
554.81 | 3386.00
554.61 | 3396.00
554.40 | 3372.00
554.20 | 3452.00
554.00 | 3529.00
553.80 | 3506.00
553.60 | 3444.00
553.40 | 3512.00
553.20 | 3461.00
553.00 | 3488.00
552.80 | 3551.00
552.60 | 3708.00
552.39 | 3697.00
552.19 | 3608.00
551.99 | 3696.00
551.79 | 3675.00
551.59 | 3706.00
551.39 | 3787.00
551.19 | 3705.00
550.99 | 3762.00
550.79 | 3726.00
550.59 | 3817.00
550.38 | 3840.00
550.18 | 3939.00
549.98 | 3751.00
549.78 | 3877.00
549.58 | 3885.00
549.38 | 3901.00
549.18 | 3925.00
548.98 | 4016.00
548.77 | 3933.00
548.57 | 3921.00
548.37 | 4035.00
548.17 | 3953.00
547.97 | 3995.00
547.77 | 4023.00
547.57 | 4061.00
547.37 | 4012.00
547.17 | 4018.00
546.97 | 4019.00
546.76 | 3908.00
546.56 | 3998.00
546.36 | 3937.00
546.16 | 3898.00
545.96 | 3937.00
545.76 | 3877.00
545.56 | 3779.00
545.36 | 3778.00
545.16 | 3867.00
544.96 | 3862.00
544.75 | 3727.00
544.55 | 3825.00
544.35 | 3657.00
544.15 | 3671.00
543.95 | 3541.00
543.75 | 3480.00
543.55 | 3735.00
543.35 | 3555.00
543.15 | 3530.00
542.95 | 3463.00
542.74 | 3483.00
542.54 | 3409.00
542.34 | 3468.00
542.14 | 3357.00
541.94 | 3376.00
541.74 | 3291.00
541.54 | 3171.00
541.34 | 3144.00
541.14 | 3145.00
540.93 | 3187.00
540.73 | 3128.00
540.53 | 3099.00
540.33 | 3035.00
540.13 | 2969.00
539.93 | 3032.00
539.73 | 2937.00
539.53 | 2972.00
539.33 | 3008.00
539.12 | 2853.00
538.92 | 2769.00
538.72 | 2838.00
538.52 | 2929.00
538.32 | 2852.00
538.12 | 2715.00
537.92 | 2668.00
537.72 | 2635.00
537.52 | 2691.00
537.32 | 2590.00
537.12 | 2607.00
536.91 | 2531.00
536.71 | 2558.00
536.51 | 2513.00
536.31 | 2527.00
536.11 | 2498.00
535.91 | 2405.00
535.71 | 2396.00
535.51 | 2345.00
535.30 | 2372.00
535.10 | 2339.00
534.90 | 2311.00
534.70 | 2154.00
534.50 | 2142.00
534.30 | 2204.00
534.10 | 2087.00
533.90 | 2138.00
533.70 | 2102.00
533.50 | 2022.00
533.29 | 2014.00
533.09 | 1926.00
532.89 | 1927.00
532.69 | 1910.00
532.49 | 1928.00
532.29 | 1900.00
532.09 | 1813.00
531.89 | 1815.00
531.69 | 1814.00
531.49 | 1784.00
531.28 | 1823.00
531.08 | 1760.00
530.88 | 1797.00
530.68 | 1706.00
530.48 | 1722.00
530.28 | 1708.00
530.08 | 1664.00
529.88 | 1653.00
529.68 | 1667.00
529.48 | 1658.00
529.27 | 1685.00
529.07 | 1697.00
528.87 | 1712.00
528.67 | 1721.00
528.47 | 1775.00
528.27 | 1818.00
528.07 | 1894.00
527.87 | 1895.00
527.67 | 1884.00
527.47 | 2034.00
527.26 | 2167.00
527.06 | 2292.00
526.86 | 2423.00
526.66 | 2631.00
526.46 | 2938.00
526.26 | 3531.00
526.06 | 4269.00
525.86 | 5488.00
525.65 | 7100.00
525.45 | 9129.00
525.25 | 11451.00
525.05 | 14740.00
524.85 | 18087.00
524.65 | 21040.00
524.45 | 22901.00
524.25 | 23668.00
524.05 | 22960.00
523.85 | 20736.00
523.64 | 17631.00
523.44 | 14447.00
523.24 | 11110.00
523.04 | 8322.00
522.84 | 6213.00
522.64 | 4722.00
522.44 | 3818.00
522.24 | 3044.00
522.04 | 2609.00
521.84 | 2309.00
521.63 | 2081.00
521.43 | 1958.00
521.23 | 1888.00
521.03 | 1773.00
520.83 | 1775.00
520.63 | 1627.00
520.43 | 1677.00
520.23 | 1557.00
520.03 | 1619.00
519.83 | 1507.00
519.62 | 1502.00
519.42 | 1492.00
519.22 | 1456.00
519.02 | 1467.00
518.82 | 1464.00
518.62 | 1452.00
518.42 | 1432.00
518.22 | 1470.00
518.02 | 1441.00
517.82 | 1449.00
517.61 | 1444.00
517.41 | 1451.00
517.21 | 1421.00
517.01 | 1478.00
516.81 | 1470.00
516.61 | 1401.00
516.41 | 1493.00
516.21 | 1428.00
516.00 | 1478.00
515.80 | 1468.00
515.60 | 1497.00
515.40 | 1433.00
515.20 | 1434.00
515.00 | 1448.00