## Survey
Binding Energy (eV) | Raw Data | BE | Background | Calculated Fit | ID | Peak Label | Position (eV) | Height (CPS) | FWHM (eV) | σ/γ (%) L/G | Area (CPS.eV) | σ W_g | γ W_l | W_g Skew | Conc. (%) | A/Aᴀ | Split (eV) | Fitting Model | Bkg Type | Bkg Low (eV) | Bkg High (eV) | Bkg Offset Low (CPS) | Bkg Offset High (CPS)
1099.9 | 65058 | 1099.9 | 65058 |  | Please cite G.Kerherve, W.Skinner, J.Hochhaus, et al., Surface and Interface Analysis (2025): 1–12, https://doi.org/10.1002/sia.70032
1098.9 | 65067 | 1098.9 | 65067
1097.9 | 65126 | 1097.9 | 65126
1096.9 | 65227 | 1096.9 | 65227
1095.9 | 65240 | 1095.9 | 65240
1094.9 | 65286 | 1094.9 | 65286
1093.9 | 65043 | 1093.9 | 65043
1092.9 | 65027 | 1092.9 | 65027
1091.9 | 64859 | 1091.9 | 64859
1090.9 | 65471 | 1090.9 | 65471
1089.9 | 65187 | 1089.9 | 65187
1088.9 | 65252 | 1088.9 | 65252
1087.9 | 65636 | 1087.9 | 65636
1086.9 | 65358 | 1086.9 | 65358
1085.9 | 65630 | 1085.9 | 65630
1084.9 | 65703 | 1084.9 | 65703
1083.9 | 65332 | 1083.9 | 65332
1082.9 | 65044 | 1082.9 | 65044
1081.9 | 64796 | 1081.9 | 64796
1080.9 | 64670 | 1080.9 | 64670
1079.9 | 64671 | 1079.9 | 64671
1078.9 | 64862 | 1078.9 | 64862
1077.9 | 64500 | 1077.9 | 64500
1076.9 | 63855 | 1076.9 | 63855
1075.9 | 64166 | 1075.9 | 64166
1074.9 | 63662 | 1074.9 | 63662
1073.9 | 63728 | 1073.9 | 63728
1072.9 | 63668 | 1072.9 | 63668
1071.9 | 63287 | 1071.9 | 63287
1070.9 | 63506 | 1070.9 | 63506
1069.9 | 63371 | 1069.9 | 63371
1068.9 | 63363 | 1068.9 | 63363
1067.9 | 63417 | 1067.9 | 63417
1066.9 | 64275 | 1066.9 | 64275
1065.9 | 64503 | 1065.9 | 64503
1064.9 | 65215 | 1064.9 | 65215
1063.9 | 67077 | 1063.9 | 67077
1062.9 | 70008 | 1062.9 | 70008
1061.9 | 72603 | 1061.9 | 72603
1060.9 | 74462 | 1060.9 | 74462
1059.9 | 73987 | 1059.9 | 73987
1058.9 | 72060 | 1058.9 | 72060
1057.9 | 68253 | 1057.9 | 68253
1056.9 | 65728 | 1056.9 | 65728
1055.9 | 64289 | 1055.9 | 64289
1054.9 | 62840 | 1054.9 | 62840
1053.9 | 61892 | 1053.9 | 61892
1052.9 | 61912 | 1052.9 | 61912
1051.9 | 61527 | 1051.9 | 61527
1050.9 | 60944 | 1050.9 | 60944
1049.9 | 60361 | 1049.9 | 60361
1048.9 | 60484 | 1048.9 | 60484
1047.9 | 60117 | 1047.9 | 60117
1046.9 | 59884 | 1046.9 | 59884
1045.9 | 59375 | 1045.9 | 59375
1044.9 | 59606 | 1044.9 | 59606
1043.9 | 59465 | 1043.9 | 59465
1042.9 | 59569 | 1042.9 | 59569
1041.9 | 59507 | 1041.9 | 59507
1040.9 | 59616 | 1040.9 | 59616
1039.9 | 59507 | 1039.9 | 59507
1038.9 | 59393 | 1038.9 | 59393
1037.9 | 59257 | 1037.9 | 59257
1036.9 | 58791 | 1036.9 | 58791
1035.9 | 59109 | 1035.9 | 59109
1034.9 | 59183 | 1034.9 | 59183
1033.9 | 58884 | 1033.9 | 58884
1032.9 | 59301 | 1032.9 | 59301
1031.9 | 59422 | 1031.9 | 59422
1030.9 | 59342 | 1030.9 | 59342
1029.9 | 59958 | 1029.9 | 59958
1028.9 | 59764 | 1028.9 | 59764
1027.9 | 60048 | 1027.9 | 60048
1026.9 | 60257 | 1026.9 | 60257
1025.9 | 60205 | 1025.9 | 60205
1024.9 | 60296 | 1024.9 | 60296
1023.9 | 60367 | 1023.9 | 60367
1022.9 | 60325 | 1022.9 | 60325
1021.9 | 60390 | 1021.9 | 60390
1020.9 | 60178 | 1020.9 | 60178
1019.9 | 60579 | 1019.9 | 60579
1018.9 | 60656 | 1018.9 | 60656
1017.9 | 60475 | 1017.9 | 60475
1016.9 | 60192 | 1016.9 | 60192
1015.9 | 60381 | 1015.9 | 60381
1014.9 | 59928 | 1014.9 | 59928
1013.9 | 59447 | 1013.9 | 59447
1012.9 | 59707 | 1012.9 | 59707
1011.9 | 59700 | 1011.9 | 59700
1010.9 | 59954 | 1010.9 | 59954
1009.9 | 59949 | 1009.9 | 59949
1008.9 | 59886 | 1008.9 | 59886
1007.9 | 59622 | 1007.9 | 59622
1006.9 | 59811 | 1006.9 | 59811
1005.9 | 59953 | 1005.9 | 59953
1004.9 | 60187 | 1004.9 | 60187
1003.9 | 60457 | 1003.9 | 60457
1002.9 | 60683 | 1002.9 | 60683
1001.9 | 60795 | 1001.9 | 60795
1000.9 | 60483 | 1000.9 | 60483
999.9 | 60304 | 999.9 | 60304
998.9 | 60173 | 998.9 | 60173
997.9 | 59515 | 997.9 | 59515
996.9 | 59811 | 996.9 | 59811
995.9 | 59276 | 995.9 | 59276
994.9 | 58610 | 994.9 | 58610
993.9 | 58757 | 993.9 | 58757
992.9 | 58790 | 992.9 | 58790
991.9 | 58455 | 991.9 | 58455
990.9 | 58224 | 990.9 | 58224
989.9 | 58613 | 989.9 | 58613
988.9 | 58459 | 988.9 | 58459
987.9 | 58154 | 987.9 | 58154
986.9 | 56627 | 986.9 | 56627
985.9 | 55932 | 985.9 | 55932
984.9 | 56043 | 984.9 | 56043
983.9 | 54967 | 983.9 | 54967
982.9 | 54454 | 982.9 | 54454
981.9 | 54561 | 981.9 | 54561
980.9 | 55380 | 980.9 | 55380
979.9 | 56387 | 979.9 | 56387
978.9 | 57699 | 978.9 | 57699
977.9 | 58700 | 977.9 | 58700
976.9 | 59485 | 976.9 | 59485
975.9 | 59486 | 975.9 | 59486
974.9 | 58584 | 974.9 | 58584
973.9 | 57600 | 973.9 | 57600
972.9 | 57296 | 972.9 | 57296
971.9 | 56330 | 971.9 | 56330
970.9 | 55829 | 970.9 | 55829
969.9 | 54729 | 969.9 | 54729
968.9 | 53753 | 968.9 | 53753
967.9 | 52113 | 967.9 | 52113
966.9 | 51060 | 966.9 | 51060
965.9 | 50254 | 965.9 | 50254
964.9 | 49678 | 964.9 | 49678
963.9 | 49794 | 963.9 | 49794
962.9 | 49695 | 962.9 | 49695
961.9 | 49298 | 961.9 | 49298
960.9 | 49587 | 960.9 | 49587
959.9 | 49517 | 959.9 | 49517
958.9 | 49109 | 958.9 | 49109
957.9 | 49118 | 957.9 | 49118
956.9 | 49409 | 956.9 | 49409
955.9 | 49366 | 955.9 | 49366
954.9 | 49597 | 954.9 | 49597
953.9 | 49569 | 953.9 | 49569
952.9 | 49812 | 952.9 | 49812
951.9 | 49612 | 951.9 | 49612
950.9 | 49707 | 950.9 | 49707
949.9 | 49799 | 949.9 | 49799
948.9 | 49631 | 948.9 | 49631
947.9 | 49555 | 947.9 | 49555
946.9 | 49496 | 946.9 | 49496
945.9 | 49619 | 945.9 | 49619
944.9 | 49698 | 944.9 | 49698
943.9 | 49612 | 943.9 | 49612
942.9 | 50031 | 942.9 | 50031
941.9 | 50051 | 941.9 | 50051
940.9 | 50188 | 940.9 | 50188
939.9 | 49945 | 939.9 | 49945
938.9 | 50048 | 938.9 | 50048
937.9 | 50300 | 937.9 | 50300
936.9 | 50328 | 936.9 | 50328
935.9 | 50481 | 935.9 | 50481
934.9 | 50560 | 934.9 | 50560
933.9 | 50822 | 933.9 | 50822
932.9 | 50734 | 932.9 | 50734
931.9 | 50935 | 931.9 | 50935
930.9 | 51213 | 930.9 | 51213
929.9 | 51118 | 929.9 | 51118
928.9 | 51574 | 928.9 | 51574
927.9 | 51471 | 927.9 | 51471
926.9 | 51493 | 926.9 | 51493
925.9 | 51534 | 925.9 | 51534
924.9 | 51577 | 924.9 | 51577
923.9 | 51639 | 923.9 | 51639
922.9 | 51495 | 922.9 | 51495
921.9 | 51175 | 921.9 | 51175
920.9 | 51208 | 920.9 | 51208
919.9 | 51250 | 919.9 | 51250
918.9 | 50983 | 918.9 | 50983
917.9 | 50767 | 917.9 | 50767
916.9 | 50772 | 916.9 | 50772
915.9 | 50720 | 915.9 | 50720
914.9 | 50569 | 914.9 | 50569
913.9 | 51171 | 913.9 | 51171
912.9 | 51033 | 912.9 | 51033
911.9 | 50751 | 911.9 | 50751
910.9 | 50875 | 910.9 | 50875
909.9 | 50564 | 909.9 | 50564
908.9 | 50556 | 908.9 | 50556
907.9 | 50397 | 907.9 | 50397
906.9 | 50996 | 906.9 | 50996
905.9 | 52876 | 905.9 | 52876
904.9 | 55157 | 904.9 | 55157
903.9 | 57983 | 903.9 | 57983
902.9 | 59011 | 902.9 | 59011
901.9 | 59041 | 901.9 | 59041
900.9 | 58917 | 900.9 | 58917
899.9 | 58865 | 899.9 | 58865
898.9 | 58130 | 898.9 | 58130
897.9 | 55407 | 897.9 | 55407
896.9 | 52652 | 896.9 | 52652
895.9 | 50607 | 895.9 | 50607
894.9 | 49137 | 894.9 | 49137
893.9 | 47514 | 893.9 | 47514
892.9 | 46142 | 892.9 | 46142
891.9 | 46134 | 891.9 | 46134
890.9 | 47331 | 890.9 | 47331
889.9 | 50069 | 889.9 | 50069
888.9 | 51724 | 888.9 | 51724
887.9 | 51361 | 887.9 | 51361
886.9 | 50152 | 886.9 | 50152
885.9 | 48000 | 885.9 | 48000
884.9 | 45390 | 884.9 | 45390
883.9 | 43282 | 883.9 | 43282
882.9 | 41421 | 882.9 | 41421
881.9 | 40324 | 881.9 | 40324
880.9 | 39679 | 880.9 | 39679
879.9 | 38975 | 879.9 | 38975
878.9 | 38137 | 878.9 | 38137
877.9 | 38019 | 877.9 | 38019
876.9 | 37535 | 876.9 | 37535
875.9 | 37489 | 875.9 | 37489
874.9 | 37277 | 874.9 | 37277
873.9 | 36980 | 873.9 | 36980
872.9 | 37142 | 872.9 | 37142
871.9 | 36999 | 871.9 | 36999
870.9 | 36878 | 870.9 | 36878
869.9 | 36794 | 869.9 | 36794
868.9 | 37298 | 868.9 | 37298
867.9 | 37097 | 867.9 | 37097
866.9 | 37305 | 866.9 | 37305
865.9 | 37390 | 865.9 | 37390
864.9 | 37243 | 864.9 | 37243
863.9 | 37371 | 863.9 | 37371
862.9 | 37280 | 862.9 | 37280
861.9 | 37555 | 861.9 | 37555
860.9 | 37655 | 860.9 | 37655
859.9 | 37913 | 859.9 | 37913
858.9 | 38001 | 858.9 | 38001
857.9 | 38041 | 857.9 | 38041
856.9 | 38382 | 856.9 | 38382
855.9 | 38401 | 855.9 | 38401
854.9 | 38687 | 854.9 | 38687
853.9 | 38491 | 853.9 | 38491
852.9 | 38489 | 852.9 | 38489
851.9 | 38903 | 851.9 | 38903
850.9 | 39000 | 850.9 | 39000
849.9 | 38882 | 849.9 | 38882
848.9 | 38908 | 848.9 | 38908
847.9 | 39152 | 847.9 | 39152
846.9 | 39229 | 846.9 | 39229
845.9 | 39184 | 845.9 | 39184
844.9 | 39621 | 844.9 | 39621
843.9 | 39731 | 843.9 | 39731
842.9 | 39475 | 842.9 | 39475
841.9 | 39566 | 841.9 | 39566
840.9 | 39479 | 840.9 | 39479
839.9 | 39554 | 839.9 | 39554
838.9 | 39611 | 838.9 | 39611
837.9 | 39572 | 837.9 | 39572
836.9 | 39647 | 836.9 | 39647
835.9 | 40175 | 835.9 | 40175
834.9 | 40139 | 834.9 | 40139
833.9 | 40339 | 833.9 | 40339
832.9 | 40658 | 832.9 | 40658
831.9 | 40458 | 831.9 | 40458
830.9 | 40126 | 830.9 | 40126
829.9 | 40190 | 829.9 | 40190
828.9 | 40450 | 828.9 | 40450
827.9 | 40710 | 827.9 | 40710
826.9 | 40642 | 826.9 | 40642
825.9 | 40772 | 825.9 | 40772
824.9 | 41004 | 824.9 | 41004
823.9 | 40588 | 823.9 | 40588
822.9 | 41125 | 822.9 | 41125
821.9 | 41814 | 821.9 | 41814
820.9 | 42697 | 820.9 | 42697
819.9 | 43893 | 819.9 | 43893
818.9 | 44408 | 818.9 | 44408
817.9 | 44167 | 817.9 | 44167
816.9 | 43072 | 816.9 | 43072
815.9 | 42248 | 815.9 | 42248
814.9 | 40879 | 814.9 | 40879
813.9 | 40166 | 813.9 | 40166
812.9 | 40113 | 812.9 | 40113
811.9 | 39999 | 811.9 | 39999
810.9 | 39795 | 810.9 | 39795
809.9 | 39836 | 809.9 | 39836
808.9 | 39763 | 808.9 | 39763
807.9 | 39413 | 807.9 | 39413
806.9 | 39731 | 806.9 | 39731
805.9 | 40332 | 805.9 | 40332
804.9 | 41890 | 804.9 | 41890
803.9 | 41816 | 803.9 | 41816
802.9 | 39358 | 802.9 | 39358
801.9 | 36798 | 801.9 | 36798
800.9 | 34099 | 800.9 | 34099
799.9 | 31827 | 799.9 | 31827
798.9 | 30378 | 798.9 | 30378
797.9 | 30240 | 797.9 | 30240
796.9 | 31514 | 796.9 | 31514
795.9 | 37989 | 795.9 | 37989
794.9 | 71048 | 794.9 | 71048
793.9 | 128535 | 793.9 | 128535
792.9 | 93851 | 792.9 | 93851
791.9 | 40035 | 791.9 | 40035
790.9 | 27782 | 790.9 | 27782
789.9 | 25104 | 789.9 | 25104
788.9 | 23249 | 788.9 | 23249
787.9 | 20698 | 787.9 | 20698
786.9 | 19026 | 786.9 | 19026
785.9 | 18161 | 785.9 | 18161
784.9 | 17032 | 784.9 | 17032
783.9 | 16360 | 783.9 | 16360
782.9 | 16371 | 782.9 | 16371
781.9 | 18066 | 781.9 | 18066
780.9 | 24124 | 780.9 | 24124
779.9 | 54709 | 779.9 | 54709
778.9 | 143177 | 778.9 | 143177
777.9 | 143567 | 777.9 | 143567
776.9 | 51754 | 776.9 | 51754
775.9 | 21364 | 775.9 | 21364
774.9 | 16329 | 774.9 | 16329
773.9 | 14945 | 773.9 | 14945
772.9 | 14221 | 772.9 | 14221
771.9 | 13741 | 771.9 | 13741
770.9 | 13453 | 770.9 | 13453
769.9 | 13269 | 769.9 | 13269
768.9 | 13297 | 768.9 | 13297
767.9 | 13199 | 767.9 | 13199
766.9 | 13270 | 766.9 | 13270
765.9 | 13210 | 765.9 | 13210
764.9 | 13293 | 764.9 | 13293
763.9 | 13212 | 763.9 | 13212
762.9 | 12991 | 762.9 | 12991
761.9 | 13085 | 761.9 | 13085
760.9 | 12974 | 760.9 | 12974
759.9 | 13055 | 759.9 | 13055
758.9 | 12986 | 758.9 | 12986
757.9 | 13111 | 757.9 | 13111
756.9 | 13090 | 756.9 | 13090
755.9 | 13309 | 755.9 | 13309
754.9 | 13007 | 754.9 | 13007
753.9 | 12940 | 753.9 | 12940
752.9 | 13005 | 752.9 | 13005
751.9 | 13020 | 751.9 | 13020
750.9 | 12874 | 750.9 | 12874
749.9 | 12993 | 749.9 | 12993
748.9 | 13031 | 748.9 | 13031
747.9 | 13098 | 747.9 | 13098
746.9 | 13116 | 746.9 | 13116
745.9 | 13115 | 745.9 | 13115
744.9 | 13115 | 744.9 | 13115
743.9 | 13252 | 743.9 | 13252
742.9 | 13231 | 742.9 | 13231
741.9 | 13275 | 741.9 | 13275
740.9 | 13214 | 740.9 | 13214
739.9 | 13282 | 739.9 | 13282
738.9 | 13300 | 738.9 | 13300
737.9 | 13161 | 737.9 | 13161
736.9 | 13278 | 736.9 | 13278
735.9 | 13082 | 735.9 | 13082
734.9 | 13238 | 734.9 | 13238
733.9 | 13205 | 733.9 | 13205
732.9 | 13126 | 732.9 | 13126
731.9 | 13036 | 731.9 | 13036
730.9 | 13185 | 730.9 | 13185
729.9 | 13353 | 729.9 | 13353
728.9 | 13189 | 728.9 | 13189
727.9 | 13007 | 727.9 | 13007
726.9 | 13123 | 726.9 | 13123
725.9 | 13372 | 725.9 | 13372
724.9 | 13396 | 724.9 | 13396
723.9 | 13261 | 723.9 | 13261
722.9 | 13199 | 722.9 | 13199
721.9 | 13367 | 721.9 | 13367
720.9 | 13064 | 720.9 | 13064
719.9 | 13101 | 719.9 | 13101
718.9 | 13158 | 718.9 | 13158
717.9 | 13276 | 717.9 | 13276
716.9 | 13157 | 716.9 | 13157
715.9 | 13276 | 715.9 | 13276
714.9 | 13319 | 714.9 | 13319
713.9 | 13344 | 713.9 | 13344
712.9 | 13257 | 712.9 | 13257
711.9 | 13492 | 711.9 | 13492
710.9 | 13539 | 710.9 | 13539
709.9 | 13351 | 709.9 | 13351
708.9 | 13530 | 708.9 | 13530
707.9 | 13512 | 707.9 | 13512
706.9 | 13487 | 706.9 | 13487
705.9 | 13271 | 705.9 | 13271
704.9 | 13169 | 704.9 | 13169
703.9 | 13291 | 703.9 | 13291
702.9 | 13388 | 702.9 | 13388
701.9 | 13186 | 701.9 | 13186
700.9 | 13169 | 700.9 | 13169
699.9 | 13253 | 699.9 | 13253
698.9 | 13190 | 698.9 | 13190
697.9 | 13162 | 697.9 | 13162
696.9 | 13102 | 696.9 | 13102
695.9 | 13148 | 695.9 | 13148
694.9 | 13108 | 694.9 | 13108
693.9 | 13161 | 693.9 | 13161
692.9 | 13048 | 692.9 | 13048
691.9 | 13106 | 691.9 | 13106
690.9 | 13073 | 690.9 | 13073
689.9 | 13137 | 689.9 | 13137
688.9 | 13097 | 688.9 | 13097
687.9 | 13167 | 687.9 | 13167
686.9 | 13184 | 686.9 | 13184
685.9 | 13280 | 685.9 | 13280
684.9 | 13241 | 684.9 | 13241
683.9 | 13191 | 683.9 | 13191
682.9 | 13355 | 682.9 | 13355
681.9 | 13468 | 681.9 | 13468
680.9 | 13482 | 680.9 | 13482
679.9 | 13235 | 679.9 | 13235
678.9 | 13108 | 678.9 | 13108
677.9 | 13226 | 677.9 | 13226
676.9 | 13402 | 676.9 | 13402
675.9 | 13448 | 675.9 | 13448
674.9 | 13376 | 674.9 | 13376
673.9 | 13415 | 673.9 | 13415
672.9 | 13500 | 672.9 | 13500
671.9 | 13383 | 671.9 | 13383
670.9 | 13473 | 670.9 | 13473
669.9 | 13574 | 669.9 | 13574
668.9 | 13489 | 668.9 | 13489
667.9 | 13504 | 667.9 | 13504
666.9 | 13479 | 666.9 | 13479
665.9 | 13686 | 665.9 | 13686
664.9 | 13603 | 664.9 | 13603
663.9 | 13508 | 663.9 | 13508
662.9 | 13592 | 662.9 | 13592
661.9 | 13692 | 661.9 | 13692
660.9 | 13675 | 660.9 | 13675
659.9 | 13740 | 659.9 | 13740
658.9 | 13457 | 658.9 | 13457
657.9 | 13539 | 657.9 | 13539
656.9 | 13539 | 656.9 | 13539
655.9 | 13551 | 655.9 | 13551
654.9 | 13566 | 654.9 | 13566
653.9 | 13558 | 653.9 | 13558
652.9 | 13784 | 652.9 | 13784
651.9 | 13544 | 651.9 | 13544
650.9 | 13729 | 650.9 | 13729
649.9 | 13796 | 649.9 | 13796
648.9 | 13704 | 648.9 | 13704
647.9 | 13782 | 647.9 | 13782
646.9 | 13802 | 646.9 | 13802
645.9 | 13785 | 645.9 | 13785
644.9 | 13743 | 644.9 | 13743
643.9 | 13657 | 643.9 | 13657
642.9 | 13830 | 642.9 | 13830
641.9 | 13830 | 641.9 | 13830
640.9 | 13859 | 640.9 | 13859
639.9 | 14032 | 639.9 | 14032
638.9 | 13909 | 638.9 | 13909
637.9 | 13804 | 637.9 | 13804
636.9 | 13953 | 636.9 | 13953
635.9 | 13948 | 635.9 | 13948
634.9 | 13842 | 634.9 | 13842
633.9 | 13877 | 633.9 | 13877
632.9 | 13834 | 632.9 | 13834
631.9 | 13815 | 631.9 | 13815
630.9 | 13859 | 630.9 | 13859
629.9 | 13788 | 629.9 | 13788
628.9 | 13824 | 628.9 | 13824
627.9 | 13880 | 627.9 | 13880
626.9 | 13895 | 626.9 | 13895
625.9 | 13699 | 625.9 | 13699
624.9 | 14007 | 624.9 | 14007
623.9 | 14042 | 623.9 | 14042
622.9 | 13961 | 622.9 | 13961
621.9 | 14060 | 621.9 | 14060
620.9 | 14142 | 620.9 | 14142
619.9 | 14191 | 619.9 | 14191
618.9 | 14132 | 618.9 | 14132
617.9 | 14135 | 617.9 | 14135
616.9 | 13983 | 616.9 | 13983
615.9 | 14211 | 615.9 | 14211
614.9 | 14065 | 614.9 | 14065
613.9 | 14016 | 613.9 | 14016
612.9 | 14244 | 612.9 | 14244
611.9 | 14326 | 611.9 | 14326
610.9 | 14287 | 610.9 | 14287
609.9 | 14208 | 609.9 | 14208
608.9 | 14306 | 608.9 | 14306
607.9 | 14421 | 607.9 | 14421
606.9 | 14424 | 606.9 | 14424
605.9 | 14462 | 605.9 | 14462
604.9 | 14385 | 604.9 | 14385
603.9 | 14259 | 603.9 | 14259
602.9 | 14387 | 602.9 | 14387
601.9 | 14404 | 601.9 | 14404
600.9 | 14230 | 600.9 | 14230
599.9 | 14342 | 599.9 | 14342
598.9 | 14456 | 598.9 | 14456
597.9 | 14360 | 597.9 | 14360
596.9 | 14496 | 596.9 | 14496
595.9 | 14527 | 595.9 | 14527
594.9 | 14518 | 594.9 | 14518
593.9 | 14561 | 593.9 | 14561
592.9 | 14477 | 592.9 | 14477
591.9 | 14503 | 591.9 | 14503
590.9 | 14748 | 590.9 | 14748
589.9 | 14639 | 589.9 | 14639
588.9 | 14890 | 588.9 | 14890
587.9 | 14773 | 587.9 | 14773
586.9 | 14633 | 586.9 | 14633
585.9 | 14806 | 585.9 | 14806
584.9 | 14865 | 584.9 | 14865
583.9 | 14989 | 583.9 | 14989
582.9 | 15068 | 582.9 | 15068
581.9 | 15058 | 581.9 | 15058
580.9 | 15098 | 580.9 | 15098
579.9 | 15051 | 579.9 | 15051
578.9 | 14906 | 578.9 | 14906
577.9 | 15035 | 577.9 | 15035
576.9 | 15009 | 576.9 | 15009
575.9 | 14858 | 575.9 | 14858
574.9 | 14857 | 574.9 | 14857
573.9 | 14931 | 573.9 | 14931
572.9 | 14689 | 572.9 | 14689
571.9 | 14649 | 571.9 | 14649
570.9 | 14770 | 570.9 | 14770
569.9 | 14606 | 569.9 | 14606
568.9 | 14390 | 568.9 | 14390
567.9 | 14453 | 567.9 | 14453
566.9 | 14360 | 566.9 | 14360
565.9 | 14518 | 565.9 | 14518
564.9 | 14552 | 564.9 | 14552
563.9 | 14828 | 563.9 | 14828
562.9 | 14640 | 562.9 | 14640
561.9 | 14718 | 561.9 | 14718
560.9 | 14864 | 560.9 | 14864
559.9 | 15336 | 559.9 | 15336
558.9 | 15629 | 558.9 | 15629
557.9 | 16172 | 557.9 | 16172
556.9 | 16901 | 556.9 | 16901
555.9 | 17851 | 555.9 | 17851
554.9 | 17998 | 554.9 | 17998
553.9 | 17493 | 553.9 | 17493
552.9 | 16610 | 552.9 | 16610
551.9 | 15902 | 551.9 | 15902
550.9 | 15495 | 550.9 | 15495
549.9 | 14807 | 549.9 | 14807
548.9 | 14370 | 548.9 | 14370
547.9 | 13854 | 547.9 | 13854
546.9 | 13686 | 546.9 | 13686
545.9 | 13819 | 545.9 | 13819
544.9 | 13270 | 544.9 | 13270
543.9 | 12549 | 543.9 | 12549
542.9 | 12147 | 542.9 | 12147
541.9 | 11971 | 541.9 | 11971
540.9 | 11211 | 540.9 | 11211
539.9 | 10479 | 539.9 | 10479
538.9 | 9453 | 538.9 | 9453
537.9 | 8550 | 537.9 | 8550
536.9 | 8362 | 536.9 | 8362
535.9 | 8281 | 535.9 | 8281
534.9 | 8582 | 534.9 | 8582
533.9 | 8925 | 533.9 | 8925
532.9 | 10899 | 532.9 | 10899
531.9 | 19631 | 531.9 | 19631
530.9 | 51767 | 530.9 | 51767
529.9 | 75405 | 529.9 | 75405
528.9 | 36111 | 528.9 | 36111
527.9 | 11948 | 527.9 | 11948
526.9 | 8838 | 526.9 | 8838
525.9 | 7988 | 525.9 | 7988
524.9 | 7739 | 524.9 | 7739
523.9 | 7773 | 523.9 | 7773
522.9 | 7774 | 522.9 | 7774
521.9 | 7606 | 521.9 | 7606
520.9 | 7604 | 520.9 | 7604
519.9 | 7852 | 519.9 | 7852
518.9 | 7813 | 518.9 | 7813
517.9 | 7791 | 517.9 | 7791
516.9 | 7688 | 516.9 | 7688
515.9 | 7760 | 515.9 | 7760
514.9 | 7796 | 514.9 | 7796
513.9 | 7607 | 513.9 | 7607
512.9 | 7678 | 512.9 | 7678
511.9 | 7700 | 511.9 | 7700
510.9 | 7703 | 510.9 | 7703
509.9 | 7719 | 509.9 | 7719
508.9 | 7766 | 508.9 | 7766
507.9 | 7667 | 507.9 | 7667
506.9 | 7795 | 506.9 | 7795
505.9 | 7779 | 505.9 | 7779
504.9 | 7766 | 504.9 | 7766
503.9 | 7695 | 503.9 | 7695
502.9 | 7676 | 502.9 | 7676
501.9 | 7788 | 501.9 | 7788
500.9 | 7929 | 500.9 | 7929
499.9 | 7753 | 499.9 | 7753
498.9 | 7707 | 498.9 | 7707
497.9 | 7748 | 497.9 | 7748
496.9 | 7820 | 496.9 | 7820
495.9 | 7924 | 495.9 | 7924
494.9 | 7859 | 494.9 | 7859
493.9 | 7950 | 493.9 | 7950
492.9 | 7986 | 492.9 | 7986
491.9 | 7989 | 491.9 | 7989
490.9 | 7886 | 490.9 | 7886
489.9 | 7972 | 489.9 | 7972
488.9 | 7972 | 488.9 | 7972
487.9 | 7965 | 487.9 | 7965
486.9 | 7913 | 486.9 | 7913
485.9 | 7738 | 485.9 | 7738
484.9 | 7811 | 484.9 | 7811
483.9 | 7935 | 483.9 | 7935
482.9 | 8026 | 482.9 | 8026
481.9 | 7971 | 481.9 | 7971
480.9 | 8003 | 480.9 | 8003
479.9 | 7962 | 479.9 | 7962
478.9 | 8007 | 478.9 | 8007
477.9 | 7989 | 477.9 | 7989
476.9 | 8004 | 476.9 | 8004
475.9 | 7922 | 475.9 | 7922
474.9 | 7930 | 474.9 | 7930
473.9 | 7969 | 473.9 | 7969
472.9 | 8055 | 472.9 | 8055
471.9 | 8128 | 471.9 | 8128
470.9 | 8088 | 470.9 | 8088
469.9 | 8067 | 469.9 | 8067
468.9 | 8034 | 468.9 | 8034
467.9 | 8072 | 467.9 | 8072
466.9 | 8192 | 466.9 | 8192
465.9 | 8070 | 465.9 | 8070
464.9 | 8210 | 464.9 | 8210
463.9 | 8356 | 463.9 | 8356
462.9 | 8245 | 462.9 | 8245
461.9 | 8207 | 461.9 | 8207
460.9 | 8315 | 460.9 | 8315
459.9 | 8133 | 459.9 | 8133
458.9 | 8058 | 458.9 | 8058
457.9 | 8193 | 457.9 | 8193
456.9 | 8200 | 456.9 | 8200
455.9 | 8226 | 455.9 | 8226
454.9 | 8318 | 454.9 | 8318
453.9 | 8304 | 453.9 | 8304
452.9 | 8212 | 452.9 | 8212
451.9 | 8184 | 451.9 | 8184
450.9 | 8337 | 450.9 | 8337
449.9 | 8381 | 449.9 | 8381
448.9 | 8318 | 448.9 | 8318
447.9 | 8332 | 447.9 | 8332
446.9 | 8432 | 446.9 | 8432
445.9 | 8393 | 445.9 | 8393
444.9 | 8228 | 444.9 | 8228
443.9 | 8240 | 443.9 | 8240
442.9 | 8327 | 442.9 | 8327
441.9 | 8302 | 441.9 | 8302
440.9 | 8287 | 440.9 | 8287
439.9 | 8372 | 439.9 | 8372
438.9 | 8373 | 438.9 | 8373
437.9 | 8257 | 437.9 | 8257
436.9 | 8340 | 436.9 | 8340
435.9 | 8372 | 435.9 | 8372
434.9 | 8369 | 434.9 | 8369
433.9 | 8381 | 433.9 | 8381
432.9 | 8377 | 432.9 | 8377
431.9 | 8500 | 431.9 | 8500
430.9 | 8576 | 430.9 | 8576
429.9 | 8535 | 429.9 | 8535
428.9 | 8553 | 428.9 | 8553
427.9 | 8488 | 427.9 | 8488
426.9 | 8419 | 426.9 | 8419
425.9 | 8402 | 425.9 | 8402
424.9 | 8591 | 424.9 | 8591
423.9 | 8506 | 423.9 | 8506
422.9 | 8491 | 422.9 | 8491
421.9 | 8527 | 421.9 | 8527
420.9 | 8516 | 420.9 | 8516
419.9 | 8507 | 419.9 | 8507
418.9 | 8457 | 418.9 | 8457
417.9 | 8622 | 417.9 | 8622
416.9 | 8612 | 416.9 | 8612
415.9 | 8626 | 415.9 | 8626
414.9 | 8526 | 414.9 | 8526
413.9 | 8509 | 413.9 | 8509
412.9 | 8627 | 412.9 | 8627
411.9 | 8553 | 411.9 | 8553
410.9 | 8723 | 410.9 | 8723
409.9 | 8720 | 409.9 | 8720
408.9 | 8752 | 408.9 | 8752
407.9 | 8753 | 407.9 | 8753
406.9 | 8861 | 406.9 | 8861
405.9 | 9899 | 405.9 | 9899
404.9 | 10051 | 404.9 | 10051
403.9 | 8928 | 403.9 | 8928
402.9 | 8781 | 402.9 | 8781
401.9 | 8930 | 401.9 | 8930
400.9 | 8934 | 400.9 | 8934
399.9 | 8889 | 399.9 | 8889
398.9 | 8878 | 398.9 | 8878
397.9 | 9269 | 397.9 | 9269
396.9 | 8999 | 396.9 | 8999
395.9 | 8692 | 395.9 | 8692
394.9 | 8717 | 394.9 | 8717
393.9 | 8801 | 393.9 | 8801
392.9 | 8736 | 392.9 | 8736
391.9 | 8741 | 391.9 | 8741
390.9 | 8680 | 390.9 | 8680
389.9 | 8718 | 389.9 | 8718
388.9 | 8689 | 388.9 | 8689
387.9 | 8749 | 387.9 | 8749
386.9 | 8860 | 386.9 | 8860
385.9 | 8824 | 385.9 | 8824
384.9 | 8811 | 384.9 | 8811
383.9 | 8867 | 383.9 | 8867
382.9 | 8831 | 382.9 | 8831
381.9 | 8814 | 381.9 | 8814
380.9 | 8804 | 380.9 | 8804
379.9 | 8861 | 379.9 | 8861
378.9 | 8827 | 378.9 | 8827
377.9 | 8880 | 377.9 | 8880
376.9 | 8769 | 376.9 | 8769
375.9 | 8881 | 375.9 | 8881
374.9 | 8977 | 374.9 | 8977
373.9 | 8889 | 373.9 | 8889
372.9 | 8854 | 372.9 | 8854
371.9 | 8896 | 371.9 | 8896
370.9 | 9018 | 370.9 | 9018
369.9 | 8840 | 369.9 | 8840
368.9 | 8970 | 368.9 | 8970
367.9 | 8965 | 367.9 | 8965
366.9 | 8791 | 366.9 | 8791
365.9 | 8952 | 365.9 | 8952
364.9 | 9034 | 364.9 | 9034
363.9 | 8950 | 363.9 | 8950
362.9 | 9106 | 362.9 | 9106
361.9 | 9045 | 361.9 | 9045
360.9 | 9022 | 360.9 | 9022
359.9 | 9222 | 359.9 | 9222
358.9 | 9139 | 358.9 | 9139
357.9 | 9248 | 357.9 | 9248
356.9 | 9171 | 356.9 | 9171
355.9 | 9192 | 355.9 | 9192
354.9 | 9218 | 354.9 | 9218
353.9 | 9218 | 353.9 | 9218
352.9 | 9220 | 352.9 | 9220
351.9 | 9238 | 351.9 | 9238
350.9 | 9164 | 350.9 | 9164
349.9 | 9257 | 349.9 | 9257
348.9 | 9380 | 348.9 | 9380
347.9 | 9350 | 347.9 | 9350
346.9 | 9280 | 346.9 | 9280
345.9 | 9450 | 345.9 | 9450
344.9 | 9208 | 344.9 | 9208
343.9 | 9382 | 343.9 | 9382
342.9 | 9495 | 342.9 | 9495
341.9 | 9549 | 341.9 | 9549
340.9 | 9564 | 340.9 | 9564
339.9 | 9537 | 339.9 | 9537
338.9 | 9566 | 338.9 | 9566
337.9 | 9539 | 337.9 | 9539
336.9 | 9506 | 336.9 | 9506
335.9 | 9598 | 335.9 | 9598
334.9 | 9666 | 334.9 | 9666
333.9 | 9635 | 333.9 | 9635
332.9 | 9603 | 332.9 | 9603
331.9 | 9631 | 331.9 | 9631
330.9 | 9589 | 330.9 | 9589
329.9 | 9682 | 329.9 | 9682
328.9 | 9847 | 328.9 | 9847
327.9 | 9842 | 327.9 | 9842
326.9 | 9651 | 326.9 | 9651
325.9 | 9662 | 325.9 | 9662
324.9 | 9799 | 324.9 | 9799
323.9 | 9737 | 323.9 | 9737
322.9 | 9855 | 322.9 | 9855
321.9 | 9890 | 321.9 | 9890
320.9 | 9776 | 320.9 | 9776
319.9 | 9875 | 319.9 | 9875
318.9 | 9932 | 318.9 | 9932
317.9 | 9931 | 317.9 | 9931
316.9 | 10138 | 316.9 | 10138
315.9 | 10056 | 315.9 | 10056
314.9 | 10054 | 314.9 | 10054
313.9 | 9949 | 313.9 | 9949
312.9 | 10056 | 312.9 | 10056
311.9 | 10122 | 311.9 | 10122
310.9 | 10028 | 310.9 | 10028
309.9 | 10175 | 309.9 | 10175
308.9 | 10064 | 308.9 | 10064
307.9 | 10215 | 307.9 | 10215
306.9 | 10335 | 306.9 | 10335
305.9 | 10195 | 305.9 | 10195
304.9 | 10288 | 304.9 | 10288
303.9 | 10313 | 303.9 | 10313
302.9 | 10413 | 302.9 | 10413
301.9 | 10469 | 301.9 | 10469
300.9 | 10444 | 300.9 | 10444
299.9 | 10292 | 299.9 | 10292
298.9 | 10268 | 298.9 | 10268
297.9 | 10307 | 297.9 | 10307
296.9 | 10298 | 296.9 | 10298
295.9 | 10138 | 295.9 | 10138
294.9 | 10069 | 294.9 | 10069
293.9 | 10253 | 293.9 | 10253
292.9 | 10006 | 292.9 | 10006
291.9 | 9928 | 291.9 | 9928
290.9 | 9961 | 290.9 | 9961
289.9 | 10034 | 289.9 | 10034
288.9 | 9982 | 288.9 | 9982
287.9 | 10058 | 287.9 | 10058
286.9 | 10251 | 286.9 | 10251
285.9 | 10925 | 285.9 | 10925
284.9 | 12180 | 284.9 | 12180
283.9 | 17053 | 283.9 | 17053
282.9 | 22660 | 282.9 | 22660
281.9 | 16161 | 281.9 | 16161
280.9 | 10714 | 280.9 | 10714
279.9 | 10061 | 279.9 | 10061
278.9 | 10111 | 278.9 | 10111
277.9 | 10110 | 277.9 | 10110
276.9 | 10178 | 276.9 | 10178
275.9 | 10036 | 275.9 | 10036
274.9 | 10021 | 274.9 | 10021
273.9 | 10113 | 273.9 | 10113
272.9 | 10015 | 272.9 | 10015
271.9 | 9913 | 271.9 | 9913
270.9 | 9903 | 270.9 | 9903
269.9 | 10015 | 269.9 | 10015
268.9 | 9901 | 268.9 | 9901
267.9 | 9874 | 267.9 | 9874
266.9 | 9969 | 266.9 | 9969
265.9 | 9928 | 265.9 | 9928
264.9 | 9876 | 264.9 | 9876
263.9 | 9898 | 263.9 | 9898
262.9 | 9906 | 262.9 | 9906
261.9 | 9931 | 261.9 | 9931
260.9 | 9710 | 260.9 | 9710
259.9 | 9959 | 259.9 | 9959
258.9 | 9995 | 258.9 | 9995
257.9 | 10157 | 257.9 | 10157
256.9 | 10313 | 256.9 | 10313
255.9 | 10386 | 255.9 | 10386
254.9 | 10584 | 254.9 | 10584
253.9 | 10880 | 253.9 | 10880
252.9 | 11851 | 252.9 | 11851
251.9 | 12844 | 251.9 | 12844
250.9 | 13138 | 250.9 | 13138
249.9 | 12164 | 249.9 | 12164
248.9 | 11120 | 248.9 | 11120
247.9 | 10466 | 247.9 | 10466
246.9 | 10042 | 246.9 | 10042
245.9 | 9948 | 245.9 | 9948
244.9 | 9849 | 244.9 | 9849
243.9 | 9668 | 243.9 | 9668
242.9 | 9660 | 242.9 | 9660
241.9 | 9510 | 241.9 | 9510
240.9 | 9337 | 240.9 | 9337
239.9 | 9385 | 239.9 | 9385
238.9 | 9286 | 238.9 | 9286
237.9 | 9318 | 237.9 | 9318
236.9 | 9295 | 236.9 | 9295
235.9 | 9396 | 235.9 | 9396
234.9 | 9685 | 234.9 | 9685
233.9 | 10219 | 233.9 | 10219
232.9 | 11465 | 232.9 | 11465
231.9 | 13787 | 231.9 | 13787
230.9 | 15272 | 230.9 | 15272
229.9 | 13047 | 229.9 | 13047
228.9 | 11001 | 228.9 | 11001
227.9 | 10067 | 227.9 | 10067
226.9 | 9746 | 226.9 | 9746
225.9 | 9464 | 225.9 | 9464
224.9 | 9187 | 224.9 | 9187
223.9 | 9271 | 223.9 | 9271
222.9 | 9352 | 222.9 | 9352
221.9 | 9246 | 221.9 | 9246
220.9 | 9209 | 220.9 | 9209
219.9 | 9307 | 219.9 | 9307
218.9 | 9424 | 218.9 | 9424
217.9 | 9434 | 217.9 | 9434
216.9 | 9439 | 216.9 | 9439
215.9 | 9565 | 215.9 | 9565
214.9 | 9450 | 214.9 | 9450
213.9 | 9361 | 213.9 | 9361
212.9 | 9492 | 212.9 | 9492
211.9 | 9384 | 211.9 | 9384
210.9 | 9599 | 210.9 | 9599
209.9 | 9676 | 209.9 | 9676
208.9 | 9838 | 208.9 | 9838
207.9 | 9823 | 207.9 | 9823
206.9 | 9842 | 206.9 | 9842
205.9 | 9861 | 205.9 | 9861
204.9 | 10015 | 204.9 | 10015
203.9 | 10074 | 203.9 | 10074
202.9 | 10032 | 202.9 | 10032
201.9 | 9853 | 201.9 | 9853
200.9 | 9389 | 200.9 | 9389
199.9 | 8917 | 199.9 | 8917
198.9 | 8625 | 198.9 | 8625
197.9 | 8271 | 197.9 | 8271
196.9 | 8106 | 196.9 | 8106
195.9 | 8111 | 195.9 | 8111
194.9 | 8161 | 194.9 | 8161
193.9 | 8330 | 193.9 | 8330
192.9 | 8630 | 192.9 | 8630
191.9 | 9619 | 191.9 | 9619
190.9 | 11034 | 190.9 | 11034
189.9 | 10115 | 189.9 | 10115
188.9 | 9441 | 188.9 | 9441
187.9 | 8978 | 187.9 | 8978
186.9 | 7809 | 186.9 | 7809
185.9 | 7580 | 185.9 | 7580
184.9 | 8153 | 184.9 | 8153
183.9 | 8097 | 183.9 | 8097
182.9 | 7885 | 182.9 | 7885
181.9 | 7550 | 181.9 | 7550
180.9 | 7192 | 180.9 | 7192
179.9 | 6831 | 179.9 | 6831
178.9 | 7715 | 178.9 | 7715
177.9 | 12029 | 177.9 | 12029
176.9 | 19433 | 176.9 | 19433
175.9 | 16249 | 175.9 | 16249
174.9 | 8657 | 174.9 | 8657
173.9 | 6255 | 173.9 | 6255
172.9 | 5815 | 172.9 | 5815
171.9 | 5476 | 171.9 | 5476
170.9 | 5394 | 170.9 | 5394
169.9 | 5926 | 169.9 | 5926
168.9 | 8679 | 168.9 | 8679
167.9 | 14241 | 167.9 | 14241
166.9 | 16673 | 166.9 | 16673
165.9 | 9459 | 165.9 | 9459
164.9 | 5614 | 164.9 | 5614
163.9 | 5383 | 163.9 | 5383
162.9 | 5324 | 162.9 | 5324
161.9 | 5421 | 161.9 | 5421
160.9 | 5303 | 160.9 | 5303
159.9 | 5333 | 159.9 | 5333
158.9 | 5298 | 158.9 | 5298
157.9 | 5255 | 157.9 | 5255
156.9 | 5271 | 156.9 | 5271
155.9 | 5325 | 155.9 | 5325
154.9 | 5400 | 154.9 | 5400
153.9 | 5391 | 153.9 | 5391
152.9 | 5444 | 152.9 | 5444
151.9 | 5541 | 151.9 | 5541
150.9 | 5583 | 150.9 | 5583
149.9 | 5409 | 149.9 | 5409
148.9 | 5521 | 148.9 | 5521
147.9 | 5659 | 147.9 | 5659
146.9 | 5441 | 146.9 | 5441
145.9 | 5574 | 145.9 | 5574
144.9 | 5524 | 144.9 | 5524
143.9 | 5526 | 143.9 | 5526
142.9 | 5584 | 142.9 | 5584
141.9 | 5603 | 141.9 | 5603
140.9 | 5567 | 140.9 | 5567
139.9 | 5603 | 139.9 | 5603
138.9 | 5522 | 138.9 | 5522
137.9 | 5482 | 137.9 | 5482
136.9 | 5485 | 136.9 | 5485
135.9 | 5505 | 135.9 | 5505
134.9 | 5477 | 134.9 | 5477
133.9 | 5561 | 133.9 | 5561
132.9 | 5412 | 132.9 | 5412
131.9 | 5453 | 131.9 | 5453
130.9 | 5473 | 130.9 | 5473
129.9 | 5395 | 129.9 | 5395
128.9 | 5473 | 128.9 | 5473
127.9 | 5372 | 127.9 | 5372
126.9 | 5502 | 126.9 | 5502
125.9 | 5685 | 125.9 | 5685
124.9 | 5810 | 124.9 | 5810
123.9 | 5814 | 123.9 | 5814
122.9 | 6042 | 122.9 | 6042
121.9 | 6099 | 121.9 | 6099
120.9 | 6387 | 120.9 | 6387
119.9 | 6545 | 119.9 | 6545
118.9 | 6578 | 118.9 | 6578
117.9 | 6884 | 117.9 | 6884
116.9 | 7109 | 116.9 | 7109
115.9 | 7325 | 115.9 | 7325
114.9 | 7539 | 114.9 | 7539
113.9 | 7456 | 113.9 | 7456
112.9 | 6943 | 112.9 | 6943
111.9 | 6443 | 111.9 | 6443
110.9 | 5845 | 110.9 | 5845
109.9 | 5452 | 109.9 | 5452
108.9 | 5231 | 108.9 | 5231
107.9 | 5193 | 107.9 | 5193
106.9 | 4977 | 106.9 | 4977
105.9 | 4948 | 105.9 | 4948
104.9 | 4886 | 104.9 | 4886
103.9 | 4542 | 103.9 | 4542
102.9 | 4360 | 102.9 | 4360
101.9 | 4394 | 101.9 | 4394
100.9 | 4036 | 100.9 | 4036
99.9 | 3548 | 99.9 | 3548
98.9 | 3343 | 98.9 | 3343
97.9 | 2740 | 97.9 | 2740
96.9 | 2248 | 96.9 | 2248
95.9 | 2116 | 95.9 | 2116
94.9 | 1907 | 94.9 | 1907
93.9 | 1999 | 93.9 | 1999
92.9 | 2838 | 92.9 | 2838
91.9 | 8778 | 91.9 | 8778
90.9 | 26698 | 90.9 | 26698
89.9 | 22616 | 89.9 | 22616
88.9 | 23536 | 88.9 | 23536
87.9 | 39587 | 87.9 | 39587
86.9 | 15496 | 86.9 | 15496
85.9 | 2514 | 85.9 | 2514
84.9 | 1516 | 84.9 | 1516
83.9 | 1322 | 83.9 | 1322
82.9 | 1272 | 82.9 | 1272
81.9 | 1142 | 81.9 | 1142
80.9 | 1139 | 80.9 | 1139
79.9 | 1105 | 79.9 | 1105
78.9 | 1115 | 78.9 | 1115
77.9 | 1160 | 77.9 | 1160
76.9 | 1188 | 76.9 | 1188
75.9 | 1212 | 75.9 | 1212
74.9 | 1178 | 74.9 | 1178
73.9 | 1217 | 73.9 | 1217
72.9 | 1184 | 72.9 | 1184
71.9 | 1191 | 71.9 | 1191
70.9 | 1156 | 70.9 | 1156
69.9 | 1150 | 69.9 | 1150
68.9 | 1099 | 68.9 | 1099
67.9 | 1135 | 67.9 | 1135
66.9 | 1154 | 66.9 | 1154
65.9 | 1164 | 65.9 | 1164
64.9 | 1186 | 64.9 | 1186
63.9 | 1176 | 63.9 | 1176
62.9 | 1187 | 62.9 | 1187
61.9 | 1224 | 61.9 | 1224
60.9 | 1194 | 60.9 | 1194
59.9 | 1226 | 59.9 | 1226
58.9 | 1192 | 58.9 | 1192
57.9 | 1156 | 57.9 | 1156
56.9 | 1182 | 56.9 | 1182
55.9 | 1288 | 55.9 | 1288
54.9 | 1286 | 54.9 | 1286
53.9 | 1352 | 53.9 | 1352
52.9 | 1340 | 52.9 | 1340
51.9 | 1279 | 51.9 | 1279
50.9 | 1245 | 50.9 | 1245
49.9 | 1240 | 49.9 | 1240
48.9 | 1244 | 48.9 | 1244
47.9 | 1219 | 47.9 | 1219
46.9 | 1224 | 46.9 | 1224
45.9 | 1218 | 45.9 | 1218
44.9 | 1239 | 44.9 | 1239
43.9 | 1164 | 43.9 | 1164
42.9 | 1164 | 42.9 | 1164
41.9 | 1173 | 41.9 | 1173
40.9 | 1191 | 40.9 | 1191
39.9 | 1254 | 39.9 | 1254
38.9 | 1342 | 38.9 | 1342
37.9 | 1329 | 37.9 | 1329
36.9 | 1376 | 36.9 | 1376
35.9 | 1339 | 35.9 | 1339
34.9 | 1231 | 34.9 | 1231
33.9 | 1078 | 33.9 | 1078
32.9 | 1038 | 32.9 | 1038
31.9 | 1048 | 31.9 | 1048
30.9 | 1056 | 30.9 | 1056
29.9 | 1335 | 29.9 | 1335
28.9 | 1852 | 28.9 | 1852
27.9 | 2245 | 27.9 | 2245
26.9 | 1895 | 26.9 | 1895
25.9 | 1447 | 25.9 | 1447
24.9 | 1330 | 24.9 | 1330
23.9 | 1509 | 23.9 | 1509
22.9 | 1763 | 22.9 | 1763
21.9 | 1408 | 21.9 | 1408
20.9 | 842 | 20.9 | 842
19.9 | 540 | 19.9 | 540
18.9 | 395 | 18.9 | 395
17.9 | 361 | 17.9 | 361
16.9 | 395 | 16.9 | 395
15.9 | 789 | 15.9 | 789
14.9 | 2148 | 14.9 | 2148
13.9 | 2701 | 13.9 | 2701
12.9 | 3869 | 12.9 | 3869
11.9 | 2981 | 11.9 | 2981
10.9 | 1667 | 10.9 | 1667
9.9 | 966 | 9.9 | 966
8.9 | 1383 | 8.9 | 1383
7.9 | 781 | 7.9 | 781
6.9 | 257 | 6.9 | 257
5.9 | 562 | 5.9 | 562
4.9 | 750 | 4.9 | 750
3.9 | 494 | 3.9 | 494
2.9 | 411 | 2.9 | 411
1.9 | 172 | 1.9 | 172
0.9 | 42 | 0.9 | 42
-0.1 | 11 | -0.1 | 11
-1.1 | 8 | -1.1 | 8

## Ba3d
BE | Raw Data
809.90 | 9541.00
809.80 | 9327.00
809.70 | 9330.00
809.60 | 9608.00
809.50 | 9379.00
809.40 | 9339.00
809.30 | 9610.00
809.20 | 9567.00
809.10 | 9335.00
809.00 | 9348.00
808.90 | 9448.00
808.80 | 9470.00
808.70 | 9466.00
808.60 | 9468.00
808.50 | 9358.00
808.40 | 9639.00
808.30 | 9347.00
808.20 | 9414.00
808.10 | 9419.00
808.00 | 9662.00
807.90 | 9394.00
807.80 | 9595.00
807.70 | 9549.00
807.60 | 9471.00
807.50 | 9667.00
807.40 | 9423.00
807.30 | 9638.00
807.20 | 9571.00
807.10 | 9667.00
807.00 | 9600.00
806.90 | 9619.00
806.80 | 9735.00
806.70 | 9663.00
806.60 | 9767.00
806.50 | 9845.00
806.40 | 9825.00
806.30 | 9826.00
806.20 | 9942.00
806.10 | 10006.00
806.00 | 9880.00
805.90 | 10161.00
805.80 | 9959.00
805.70 | 10041.00
805.60 | 9994.00
805.50 | 10291.00
805.40 | 10205.00
805.30 | 10223.00
805.20 | 10164.00
805.10 | 10364.00
805.00 | 10260.00
804.90 | 10206.00
804.80 | 10215.00
804.70 | 10254.00
804.60 | 10060.00
804.50 | 10259.00
804.40 | 10321.00
804.30 | 10318.00
804.20 | 10477.00
804.10 | 10556.00
804.00 | 10419.00
803.90 | 10335.00
803.80 | 10433.00
803.70 | 10721.00
803.60 | 10696.00
803.50 | 10715.00
803.40 | 10777.00
803.30 | 10669.00
803.20 | 10705.00
803.10 | 10854.00
803.00 | 10848.00
802.90 | 10741.00
802.80 | 10990.00
802.70 | 10677.00
802.60 | 10547.00
802.50 | 10808.00
802.40 | 10818.00
802.30 | 10675.00
802.20 | 10549.00
802.10 | 10395.00
802.00 | 10424.00
801.90 | 10357.00
801.80 | 10054.00
801.70 | 10030.00
801.60 | 9864.00
801.50 | 9825.00
801.40 | 9637.00
801.30 | 9437.00
801.20 | 9181.00
801.10 | 9333.00
801.00 | 9226.00
800.90 | 9291.00
800.80 | 8950.00
800.70 | 8908.00
800.60 | 8855.00
800.50 | 8703.00
800.40 | 8665.00
800.30 | 8561.00
800.20 | 8266.00
800.10 | 8308.00
800.00 | 8364.00
799.90 | 7983.00
799.80 | 7888.00
799.70 | 7922.00
799.60 | 7841.00
799.50 | 7703.00
799.40 | 7520.00
799.30 | 7467.00
799.20 | 7381.00
799.10 | 7561.00
799.00 | 7501.00
798.90 | 7540.00
798.80 | 7334.00
798.70 | 7215.00
798.60 | 7134.00
798.50 | 7201.00
798.40 | 7168.00
798.30 | 7123.00
798.20 | 6902.00
798.10 | 6957.00
798.00 | 6863.00
797.90 | 7071.00
797.80 | 7046.00
797.70 | 6863.00
797.60 | 6907.00
797.50 | 6992.00
797.40 | 6871.00
797.30 | 6862.00
797.20 | 6856.00
797.10 | 6956.00
797.00 | 6889.00
796.90 | 6803.00
796.80 | 6731.00
796.70 | 6957.00
796.60 | 6806.00
796.50 | 7027.00
796.40 | 7059.00
796.30 | 7023.00
796.20 | 7181.00
796.10 | 7002.00
796.00 | 7166.00
795.90 | 7061.00
795.80 | 7331.00
795.70 | 7346.00
795.60 | 7506.00
795.50 | 7501.00
795.40 | 7779.00
795.30 | 7839.00
795.20 | 8064.00
795.10 | 8526.00
795.00 | 8772.00
794.90 | 9079.00
794.80 | 9841.00
794.70 | 10164.00
794.60 | 11129.00
794.50 | 11887.00
794.40 | 13185.00
794.30 | 14816.00
794.20 | 16273.00
794.10 | 18304.00
794.00 | 20295.00
793.90 | 23164.00
793.80 | 25968.00
793.70 | 29169.00
793.60 | 31983.00
793.50 | 35168.00
793.40 | 38716.00
793.30 | 41074.00
793.20 | 43177.00
793.10 | 44573.00
793.00 | 44227.00
792.90 | 43866.00
792.80 | 42125.00
792.70 | 39511.00
792.60 | 36376.00
792.50 | 33050.00
792.40 | 29132.00
792.30 | 25752.00
792.20 | 22103.00
792.10 | 19005.00
792.00 | 16852.00
791.90 | 14764.00
791.80 | 12830.00
791.70 | 11691.00
791.60 | 10526.00
791.50 | 9709.00
791.40 | 9191.00
791.30 | 8568.00
791.20 | 8288.00
791.10 | 7978.00
791.00 | 7690.00
790.90 | 7573.00
790.80 | 7356.00
790.70 | 7211.00
790.60 | 7011.00
790.50 | 6785.00
790.40 | 7027.00
790.30 | 6653.00
790.20 | 6671.00
790.10 | 6502.00
790.00 | 6543.00
789.90 | 6326.00
789.80 | 6270.00
789.70 | 6134.00
789.60 | 6174.00
789.50 | 6115.00
789.40 | 6022.00
789.30 | 5987.00
789.20 | 5988.00
789.10 | 5882.00
789.00 | 5961.00
788.90 | 5782.00
788.80 | 5863.00
788.70 | 5881.00
788.60 | 5791.00
788.50 | 5863.00
788.40 | 5846.00
788.30 | 5833.00
788.20 | 5765.00
788.10 | 5802.00
788.00 | 5791.00
787.90 | 5920.00
787.80 | 5940.00
787.70 | 5912.00
787.60 | 6074.00
787.50 | 5988.00
787.40 | 6046.00
787.30 | 5913.00
787.20 | 5956.00
787.10 | 5844.00
787.00 | 5988.00
786.90 | 5836.00
786.80 | 5735.00
786.70 | 5651.00
786.60 | 5585.00
786.50 | 5628.00
786.40 | 5519.00
786.30 | 5508.00
786.20 | 5451.00
786.10 | 5366.00
786.00 | 5279.00
785.90 | 5086.00
785.80 | 5102.00
785.70 | 5000.00
785.60 | 4913.00
785.50 | 4868.00
785.40 | 4699.00
785.30 | 4690.00
785.20 | 4554.00
785.10 | 4584.00
785.00 | 4454.00
784.90 | 4400.00
784.80 | 4279.00
784.70 | 4195.00
784.60 | 4216.00
784.50 | 4160.00
784.40 | 4118.00
784.30 | 4006.00
784.20 | 3871.00
784.10 | 3766.00
784.00 | 3794.00
783.90 | 3698.00
783.80 | 3625.00
783.70 | 3640.00
783.60 | 3498.00
783.50 | 3562.00
783.40 | 3652.00
783.30 | 3463.00
783.20 | 3477.00
783.10 | 3390.00
783.00 | 3427.00
782.90 | 3412.00
782.80 | 3599.00
782.70 | 3409.00
782.60 | 3371.00
782.50 | 3409.00
782.40 | 3386.00
782.30 | 3461.00
782.20 | 3456.00
782.10 | 3493.00
782.00 | 3381.00
781.90 | 3482.00
781.80 | 3426.00
781.70 | 3480.00
781.60 | 3496.00
781.50 | 3566.00
781.40 | 3605.00
781.30 | 3607.00
781.20 | 3695.00
781.10 | 3703.00
781.00 | 3784.00
780.90 | 3904.00
780.80 | 3915.00
780.70 | 4066.00
780.60 | 4157.00
780.50 | 4202.00
780.40 | 4334.00
780.30 | 4485.00
780.20 | 4777.00
780.10 | 4948.00
780.00 | 5350.00
779.90 | 5626.00
779.80 | 5819.00
779.70 | 6513.00
779.60 | 7074.00
779.50 | 7880.00
779.40 | 8666.00
779.30 | 10042.00
779.20 | 11165.00
779.10 | 12850.00
779.00 | 14898.00
778.90 | 17363.00
778.80 | 20377.00
778.70 | 23453.00
778.60 | 27136.00
778.50 | 31372.00
778.40 | 35850.00
778.30 | 40473.00
778.20 | 45478.00
778.10 | 49637.00
778.00 | 53711.00
777.90 | 56687.00
777.80 | 59066.00
777.70 | 59523.00
777.60 | 58461.00
777.50 | 56437.00
777.40 | 53361.00
777.30 | 48517.00
777.20 | 43529.00
777.10 | 37901.00
777.00 | 32423.00
776.90 | 27740.00
776.80 | 23385.00
776.70 | 19575.00
776.60 | 16259.00
776.50 | 13389.00
776.40 | 11590.00
776.30 | 10084.00
776.20 | 8885.00
776.10 | 7781.00
776.00 | 7009.00
775.90 | 6542.00
775.80 | 5899.00
775.70 | 5465.00
775.60 | 5204.00
775.50 | 4884.00
775.40 | 4669.00
775.30 | 4657.00
775.20 | 4277.00
775.10 | 4177.00
775.00 | 4139.00
774.90 | 4057.00
774.80 | 3832.00
774.70 | 3932.00
774.60 | 3743.00
774.50 | 3662.00
774.40 | 3602.00
774.30 | 3609.00
774.20 | 3551.00
774.10 | 3547.00
774.00 | 3464.00
773.90 | 3312.00
773.80 | 3372.00
773.70 | 3354.00
773.60 | 3239.00
773.50 | 3296.00
773.40 | 3206.00
773.30 | 3181.00
773.20 | 3250.00
773.10 | 3101.00
773.00 | 3205.00
772.90 | 3149.00
772.80 | 3069.00
772.70 | 3092.00
772.60 | 3115.00
772.50 | 3056.00
772.40 | 2959.00
772.30 | 3013.00
772.20 | 3031.00
772.10 | 2909.00
772.00 | 2955.00
771.90 | 2986.00
771.80 | 2970.00
771.70 | 2991.00
771.60 | 2989.00
771.50 | 2936.00
771.40 | 3002.00
771.30 | 2985.00
771.20 | 2910.00
771.10 | 2966.00
771.00 | 2894.00
770.90 | 2913.00
770.80 | 2933.00
770.70 | 2949.00
770.60 | 2840.00
770.50 | 2915.00
770.40 | 2843.00
770.30 | 2935.00
770.20 | 2843.00
770.10 | 2975.00
770.00 | 2856.00
769.90 | 2801.00
769.80 | 2953.00

## S2p
BE | Raw Data
174.90 | 2535.00
174.80 | 2495.00
174.70 | 2394.00
174.60 | 2311.00
174.50 | 2217.00
174.40 | 2175.00
174.30 | 2159.00
174.20 | 2195.00
174.10 | 2121.00
174.00 | 2199.00
173.90 | 2066.00
173.80 | 2029.00
173.70 | 2002.00
173.60 | 2049.00
173.50 | 2027.00
173.40 | 1941.00
173.30 | 1998.00
173.20 | 1927.00
173.10 | 1932.00
173.00 | 1922.00
172.90 | 1854.00
172.80 | 1968.00
172.70 | 1893.00
172.60 | 1923.00
172.50 | 1901.00
172.40 | 1861.00
172.30 | 1867.00
172.20 | 1840.00
172.10 | 1944.00
172.00 | 1844.00
171.90 | 1833.00
171.80 | 1859.00
171.70 | 1898.00
171.60 | 1741.00
171.50 | 1891.00
171.40 | 1858.00
171.30 | 1843.00
171.20 | 1807.00
171.10 | 1820.00
171.00 | 1886.00
170.90 | 1798.00
170.80 | 1874.00
170.70 | 1801.00
170.60 | 1830.00
170.50 | 1896.00
170.40 | 1787.00
170.30 | 1840.00
170.20 | 1779.00
170.10 | 1782.00
170.00 | 1858.00
169.90 | 1874.00
169.80 | 1911.00
169.70 | 1849.00
169.60 | 1873.00
169.50 | 1883.00
169.40 | 1903.00
169.30 | 2038.00
169.20 | 2138.00
169.10 | 2189.00
169.00 | 2333.00
168.90 | 2636.00
168.80 | 2868.00
168.70 | 3239.00
168.60 | 3570.00
168.50 | 3736.00
168.40 | 4348.00
168.30 | 4633.00
168.20 | 4988.00
168.10 | 5055.00
168.00 | 5104.00
167.90 | 5126.00
167.80 | 5209.00
167.70 | 5285.00
167.60 | 5377.00
167.50 | 5606.00
167.40 | 5952.00
167.30 | 6357.00
167.20 | 6983.00
167.10 | 7238.00
167.00 | 7651.00
166.90 | 7682.00
166.80 | 7474.00
166.70 | 7043.00
166.60 | 6452.00
166.50 | 5696.00
166.40 | 5053.00
166.30 | 4279.00
166.20 | 3693.00
166.10 | 3081.00
166.00 | 2737.00
165.90 | 2404.00
165.80 | 2235.00
165.70 | 2064.00
165.60 | 2002.00
165.50 | 1968.00
165.40 | 1903.00
165.30 | 1926.00
165.20 | 1892.00
165.10 | 1835.00
165.00 | 1799.00
164.90 | 1736.00
164.80 | 1838.00
164.70 | 1724.00
164.60 | 1806.00
164.50 | 1786.00
164.40 | 1859.00
164.30 | 1776.00
164.20 | 1837.00
164.10 | 1774.00
164.00 | 1868.00
163.90 | 1857.00
163.80 | 1818.00
163.70 | 1873.00
163.60 | 1826.00
163.50 | 1818.00
163.40 | 1825.00
163.30 | 1773.00
163.20 | 1789.00
163.10 | 1786.00
163.00 | 1854.00
162.90 | 1731.00
162.80 | 1733.00
162.70 | 1826.00
162.60 | 1787.00
162.50 | 1819.00
162.40 | 1779.00
162.30 | 1827.00
162.20 | 1814.00
162.10 | 1771.00
162.00 | 1707.00
161.90 | 1855.00
161.80 | 1778.00
161.70 | 1830.00
161.60 | 1774.00
161.50 | 1852.00
161.40 | 1684.00
161.30 | 1878.00
161.20 | 1764.00
161.10 | 1782.00
161.00 | 1826.00
160.90 | 1878.00
160.80 | 1864.00
160.70 | 1863.00
160.60 | 1836.00
160.50 | 1786.00
160.40 | 1776.00
160.30 | 1815.00
160.20 | 1837.00
160.10 | 1835.00
160.00 | 1808.00
159.90 | 1787.00
159.80 | 1852.00
159.70 | 1746.00
159.60 | 1716.00
159.50 | 1789.00
159.40 | 1799.00
159.30 | 1770.00
159.20 | 1813.00
159.10 | 1879.00
159.00 | 1897.00
158.90 | 1831.00
158.80 | 1781.00
158.70 | 1760.00
158.60 | 1830.00
158.50 | 1812.00
158.40 | 1794.00
158.30 | 1827.00
158.20 | 1762.00
158.10 | 1795.00
158.00 | 1724.00
157.90 | 1882.00
157.80 | 1757.00
157.70 | 1852.00
157.60 | 1840.00
157.50 | 1763.00
157.40 | 1870.00
157.30 | 1812.00
157.20 | 1825.00
157.10 | 1874.00
157.00 | 1829.00
156.90 | 1847.00
156.80 | 1862.00
156.70 | 1785.00
156.60 | 1803.00
156.50 | 1803.00
156.40 | 1849.00
156.30 | 1816.00
156.20 | 1794.00
156.10 | 1825.00
156.00 | 1848.00
155.90 | 1770.00
155.80 | 1852.00
155.70 | 1801.00
155.60 | 1773.00
155.50 | 1836.00
155.40 | 1888.00
155.30 | 1849.00
155.20 | 1901.00
155.10 | 1855.00
155.00 | 1832.00
154.90 | 1833.00
154.80 | 1840.00

## O1s
BE | Raw Data
539.90 | 2817.00
539.80 | 2651.00
539.70 | 2790.00
539.60 | 2807.00
539.50 | 2768.00
539.40 | 2729.00
539.30 | 2634.00
539.20 | 2656.00
539.10 | 2669.00
539.00 | 2610.00
538.90 | 2572.00
538.80 | 2473.00
538.70 | 2459.00
538.60 | 2433.00
538.50 | 2343.00
538.40 | 2306.00
538.30 | 2244.00
538.20 | 2348.00
538.10 | 2227.00
538.00 | 2227.00
537.90 | 2188.00
537.80 | 2193.00
537.70 | 2099.00
537.60 | 2166.00
537.50 | 2198.00
537.40 | 2028.00
537.30 | 2145.00
537.20 | 2138.00
537.10 | 1984.00
537.00 | 2035.00
536.90 | 1972.00
536.80 | 1989.00
536.70 | 1981.00
536.60 | 1929.00
536.50 | 1920.00
536.40 | 2006.00
536.30 | 1923.00
536.20 | 1896.00
536.10 | 1844.00
536.00 | 1834.00
535.90 | 1861.00
535.80 | 1902.00
535.70 | 1865.00
535.60 | 1799.00
535.50 | 1886.00
535.40 | 1946.00
535.30 | 1895.00
535.20 | 1888.00
535.10 | 1804.00
535.00 | 1798.00
534.90 | 1829.00
534.80 | 1778.00
534.70 | 1869.00
534.60 | 1834.00
534.50 | 1836.00
534.40 | 1786.00
534.30 | 1841.00
534.20 | 1852.00
534.10 | 1790.00
534.00 | 1873.00
533.90 | 1861.00
533.80 | 1730.00
533.70 | 1886.00
533.60 | 1828.00
533.50 | 1882.00
533.40 | 1823.00
533.30 | 1831.00
533.20 | 1898.00
533.10 | 1945.00
533.00 | 1913.00
532.90 | 1865.00
532.80 | 1836.00
532.70 | 1925.00
532.60 | 1974.00
532.50 | 1943.00
532.40 | 2043.00
532.30 | 2093.00
532.20 | 2065.00
532.10 | 2110.00
532.00 | 2231.00
531.90 | 2150.00
531.80 | 2333.00
531.70 | 2316.00
531.60 | 2448.00
531.50 | 2504.00
531.40 | 2703.00
531.30 | 2917.00
531.20 | 2893.00
531.10 | 3130.00
531.00 | 3458.00
530.90 | 3535.00
530.80 | 4007.00
530.70 | 4292.00
530.60 | 4754.00
530.50 | 5360.00
530.40 | 6360.00
530.30 | 7234.00
530.20 | 8221.00
530.10 | 9756.00
530.00 | 11288.00
529.90 | 13021.00
529.80 | 14710.00
529.70 | 16655.00
529.60 | 18295.00
529.50 | 19685.00
529.40 | 21000.00
529.30 | 21954.00
529.20 | 22207.00
529.10 | 21693.00
529.00 | 21120.00
528.90 | 19769.00
528.80 | 17877.00
528.70 | 15645.00
528.60 | 13559.00
528.50 | 11373.00
528.40 | 9275.00
528.30 | 7893.00
528.20 | 6285.00
528.10 | 5334.00
528.00 | 4374.00
527.90 | 3710.00
527.80 | 3303.00
527.70 | 3026.00
527.60 | 2837.00
527.50 | 2545.00
527.40 | 2511.00
527.30 | 2469.00
527.20 | 2341.00
527.10 | 2146.00
527.00 | 2179.00
526.90 | 2080.00
526.80 | 1903.00
526.70 | 2013.00
526.60 | 1942.00
526.50 | 1942.00
526.40 | 1953.00
526.30 | 1880.00
526.20 | 1827.00
526.10 | 1880.00
526.00 | 1800.00
525.90 | 1835.00
525.80 | 1709.00
525.70 | 1743.00
525.60 | 1753.00
525.50 | 1739.00
525.40 | 1784.00
525.30 | 1753.00
525.20 | 1749.00
525.10 | 1828.00
525.00 | 1881.00
524.90 | 1763.00
524.80 | 1793.00
524.70 | 1811.00
524.60 | 1808.00
524.50 | 1718.00
524.40 | 1777.00
524.30 | 1749.00
524.20 | 1788.00
524.10 | 1663.00
524.00 | 1795.00
523.90 | 1782.00
523.80 | 1792.00
523.70 | 1716.00
523.60 | 1827.00
523.50 | 1809.00
523.40 | 1695.00
523.30 | 1750.00
523.20 | 1750.00
523.10 | 1786.00
523.00 | 1775.00
522.90 | 1720.00
522.80 | 1805.00
522.70 | 1765.00
522.60 | 1744.00
522.50 | 1807.00
522.40 | 1784.00
522.30 | 1732.00
522.20 | 1775.00
522.10 | 1768.00
522.00 | 1771.00
521.90 | 1784.00
521.80 | 1827.00
521.70 | 1692.00
521.60 | 1748.00
521.50 | 1796.00
521.40 | 1770.00
521.30 | 1718.00
521.20 | 1757.00
521.10 | 1770.00
521.00 | 1735.00
520.90 | 1731.00
520.80 | 1732.00
520.70 | 1749.00
520.60 | 1809.00
520.50 | 1729.00
520.40 | 1717.00
520.30 | 1705.00
520.20 | 1771.00
520.10 | 1697.00
520.00 | 1740.00
519.90 | 1757.00
519.80 | 1702.00

## C1s
BE | Raw Data
294.90 | 3408.00
294.80 | 3421.00
294.70 | 3438.00
294.60 | 3394.00
294.50 | 3435.00
294.40 | 3336.00
294.30 | 3255.00
294.20 | 3386.00
294.10 | 3431.00
294.00 | 3414.00
293.90 | 3327.00
293.80 | 3467.00
293.70 | 3431.00
293.60 | 3393.00
293.50 | 3311.00
293.40 | 3516.00
293.30 | 3371.00
293.20 | 3417.00
293.10 | 3283.00
293.00 | 3391.00
292.90 | 3301.00
292.80 | 3355.00
292.70 | 3281.00
292.60 | 3386.00
292.50 | 3301.00
292.40 | 3393.00
292.30 | 3311.00
292.20 | 3276.00
292.10 | 3345.00
292.00 | 3305.00
291.90 | 3409.00
291.80 | 3436.00
291.70 | 3325.00
291.60 | 3389.00
291.50 | 3385.00
291.40 | 3313.00
291.30 | 3448.00
291.20 | 3368.00
291.10 | 3450.00
291.00 | 3381.00
290.90 | 3308.00
290.80 | 3373.00
290.70 | 3308.00
290.60 | 3295.00
290.50 | 3432.00
290.40 | 3458.00
290.30 | 3378.00
290.20 | 3310.00
290.10 | 3202.00
290.00 | 3426.00
289.90 | 3367.00
289.80 | 3289.00
289.70 | 3371.00
289.60 | 3343.00
289.50 | 3360.00
289.40 | 3310.00
289.30 | 3392.00
289.20 | 3380.00
289.10 | 3468.00
289.00 | 3383.00
288.90 | 3399.00
288.80 | 3366.00
288.70 | 3409.00
288.60 | 3366.00
288.50 | 3278.00
288.40 | 3406.00
288.30 | 3407.00
288.20 | 3412.00
288.10 | 3515.00
288.00 | 3354.00
287.90 | 3492.00
287.80 | 3450.00
287.70 | 3465.00
287.60 | 3396.00
287.50 | 3403.00
287.40 | 3385.00
287.30 | 3528.00
287.20 | 3569.00
287.10 | 3581.00
287.00 | 3526.00
286.90 | 3486.00
286.80 | 3532.00
286.70 | 3554.00
286.60 | 3473.00
286.50 | 3514.00
286.40 | 3445.00
286.30 | 3484.00
286.20 | 3495.00
286.10 | 3535.00
286.00 | 3513.00
285.90 | 3461.00
285.80 | 3461.00
285.70 | 3554.00
285.60 | 3537.00
285.50 | 3672.00
285.40 | 3569.00
285.30 | 3564.00
285.20 | 3718.00
285.10 | 3710.00
285.00 | 3679.00
284.90 | 3758.00
284.80 | 3871.00
284.70 | 3943.00
284.60 | 3995.00
284.50 | 4085.00
284.40 | 4343.00
284.30 | 4400.00
284.20 | 4460.00
284.10 | 4892.00
284.00 | 5105.00
283.90 | 5622.00
283.80 | 5948.00
283.70 | 6296.00
283.60 | 6997.00
283.50 | 7366.00
283.40 | 8021.00
283.30 | 8347.00
283.20 | 8559.00
283.10 | 8943.00
283.00 | 8864.00
282.90 | 8956.00
282.80 | 8751.00
282.70 | 8593.00
282.60 | 7973.00
282.50 | 7432.00
282.40 | 6823.00
282.30 | 6307.00
282.20 | 5823.00
282.10 | 5296.00
282.00 | 4806.00
281.90 | 4483.00
281.80 | 4114.00
281.70 | 3866.00
281.60 | 3810.00
281.50 | 3699.00
281.40 | 3621.00
281.30 | 3596.00
281.20 | 3527.00
281.10 | 3430.00
281.00 | 3443.00
280.90 | 3406.00
280.80 | 3469.00
280.70 | 3394.00
280.60 | 3313.00
280.50 | 3400.00
280.40 | 3478.00
280.30 | 3350.00
280.20 | 3415.00
280.10 | 3418.00
280.00 | 3427.00
279.90 | 3412.00
279.80 | 3309.00
279.70 | 3324.00
279.60 | 3261.00
279.50 | 3359.00
279.40 | 3376.00
279.30 | 3449.00
279.20 | 3349.00
279.10 | 3386.00
279.00 | 3385.00
278.90 | 3455.00
278.80 | 3323.00
278.70 | 3361.00
278.60 | 3506.00
278.50 | 3523.00
278.40 | 3367.00
278.30 | 3316.00
278.20 | 3472.00
278.10 | 3428.00
278.00 | 3431.00
277.90 | 3363.00
277.80 | 3471.00
277.70 | 3372.00
277.60 | 3469.00
277.50 | 3497.00
277.40 | 3261.00
277.30 | 3384.00
277.20 | 3373.00
277.10 | 3397.00
277.00 | 3460.00
276.90 | 3370.00
276.80 | 3386.00
276.70 | 3465.00
276.60 | 3427.00
276.50 | 3278.00
276.40 | 3412.00
276.30 | 3373.00
276.20 | 3418.00
276.10 | 3196.00
276.00 | 3358.00
275.90 | 3303.00
275.80 | 3441.00
275.70 | 3336.00
275.60 | 3284.00
275.50 | 3276.00
275.40 | 3409.00
275.30 | 3345.00
275.20 | 3385.00
275.10 | 3392.00
275.00 | 3322.00
274.90 | 3398.00
274.80 | 3401.00