## Wide
Binding Energy (eV) | Raw Data | BE | Background | Calculated Fit | ID | Peak Label | Position (eV) | Height (CPS) | FWHM (eV) | σ/γ (%) L/G | Area (CPS.eV) | σ W_g | γ W_l | W_g Skew | Conc. (%) | A/Aᴀ | Split (eV) | Fitting Model | Bkg Type | Bkg Low (eV) | Bkg High (eV) | Bkg Offset Low (CPS) | Bkg Offset High (CPS)
1000 | 4148 | 1000 | 4148 |  | A | Br3d . | 65.49 | 26610.35 | 2.43 | 0.0 | 68850.34 | 0 | 0 | 0 | 50.8 | 100.00 | 0.00 | Unfitted | U2-Tougaard | 57.67 | 70.67 | 0 | 0
999.02 | 4135 | 999.02 | 4135 |  |  |  | Fixed | Fixed | Fixed | Fixed | Fixed | Fixed | Fixed | Fixed
998.04 | 4222 | 998.04 | 4222 |  | B | K2p . | 289.35 | 33621.86 | 2.79 | 0.0 | 99830.82 | 0 | 0 | 0 | 49.2 | 145.00 | 223.86 | Unfitted | U2-Tougaard | 284.6 | 296.08 | 0 | 0
997.07 | 4311 | 997.07 | 4311 |  |  |  | Fixed | Fixed | Fixed | Fixed | Fixed | Fixed | Fixed | Fixed
996.09 | 4187 | 996.09 | 4187 |  | Please cite G.Kerherve, W.Skinner, J.Hochhaus, et al., Surface and Interface Analysis (2025): 1–12, https://doi.org/10.1002/sia.70032
995.11 | 4236 | 995.11 | 4236
994.13 | 4089 | 994.13 | 4089
993.16 | 4091 | 993.16 | 4091
992.18 | 4213 | 992.18 | 4213
991.2 | 4167 | 991.2 | 4167
990.22 | 4271 | 990.22 | 4271
989.25 | 4090 | 989.25 | 4090
988.27 | 4227 | 988.27 | 4227
987.29 | 4304 | 987.29 | 4304
986.31 | 4176 | 986.31 | 4176
985.34 | 4288 | 985.34 | 4288
984.36 | 4251 | 984.36 | 4251
983.38 | 4264 | 983.38 | 4264
982.4 | 4341 | 982.4 | 4341
981.43 | 4193 | 981.43 | 4193
980.45 | 4313 | 980.45 | 4313
979.47 | 4278 | 979.47 | 4278
978.49 | 4177 | 978.49 | 4177
977.52 | 4293 | 977.52 | 4293
976.54 | 4390 | 976.54 | 4390
975.56 | 4362 | 975.56 | 4362
974.58 | 4302 | 974.58 | 4302
973.61 | 4331 | 973.61 | 4331
972.63 | 4421 | 972.63 | 4421
971.65 | 4366 | 971.65 | 4366
970.67 | 4405 | 970.67 | 4405
969.7 | 4347 | 969.7 | 4347
968.72 | 4379 | 968.72 | 4379
967.74 | 4284 | 967.74 | 4284
966.76 | 4414 | 966.76 | 4414
965.79 | 4409 | 965.79 | 4409
964.81 | 4436 | 964.81 | 4436
963.83 | 4379 | 963.83 | 4379
962.85 | 4385 | 962.85 | 4385
961.88 | 4224 | 961.88 | 4224
960.9 | 4235 | 960.9 | 4235
959.92 | 4352 | 959.92 | 4352
958.94 | 4269 | 958.94 | 4269
957.97 | 4396 | 957.97 | 4396
956.99 | 4316 | 956.99 | 4316
956.01 | 4355 | 956.01 | 4355
955.03 | 4435 | 955.03 | 4435
954.06 | 4356 | 954.06 | 4356
953.08 | 4400 | 953.08 | 4400
952.1 | 4387 | 952.1 | 4387
951.12 | 4357 | 951.12 | 4357
950.15 | 4436 | 950.15 | 4436
949.17 | 4536 | 949.17 | 4536
948.19 | 4358 | 948.19 | 4358
947.21 | 4486 | 947.21 | 4486
946.24 | 4534 | 946.24 | 4534
945.26 | 4390 | 945.26 | 4390
944.28 | 4487 | 944.28 | 4487
943.3 | 4508 | 943.3 | 4508
942.33 | 4472 | 942.33 | 4472
941.35 | 4522 | 941.35 | 4522
940.37 | 4536 | 940.37 | 4536
939.39 | 4633 | 939.39 | 4633
938.42 | 4542 | 938.42 | 4542
937.44 | 4597 | 937.44 | 4597
936.46 | 4505 | 936.46 | 4505
935.48 | 4593 | 935.48 | 4593
934.51 | 4460 | 934.51 | 4460
933.53 | 4527 | 933.53 | 4527
932.55 | 4599 | 932.55 | 4599
931.57 | 4600 | 931.57 | 4600
930.6 | 4573 | 930.6 | 4573
929.62 | 4725 | 929.62 | 4725
928.64 | 4603 | 928.64 | 4603
927.66 | 4679 | 927.66 | 4679
926.69 | 4580 | 926.69 | 4580
925.71 | 4600 | 925.71 | 4600
924.73 | 4720 | 924.73 | 4720
923.75 | 4600 | 923.75 | 4600
922.78 | 4641 | 922.78 | 4641
921.8 | 4561 | 921.8 | 4561
920.82 | 4739 | 920.82 | 4739
919.84 | 4688 | 919.84 | 4688
918.87 | 4606 | 918.87 | 4606
917.89 | 4784 | 917.89 | 4784
916.91 | 4625 | 916.91 | 4625
915.93 | 4755 | 915.93 | 4755
914.96 | 4704 | 914.96 | 4704
913.98 | 4634 | 913.98 | 4634
913 | 4657 | 913 | 4657
912.02 | 4732 | 912.02 | 4732
911.05 | 4759 | 911.05 | 4759
910.07 | 4699 | 910.07 | 4699
909.09 | 4643 | 909.09 | 4643
908.11 | 4776 | 908.11 | 4776
907.14 | 4687 | 907.14 | 4687
906.16 | 4812 | 906.16 | 4812
905.18 | 4875 | 905.18 | 4875
904.2 | 4720 | 904.2 | 4720
903.23 | 4586 | 903.23 | 4586
902.25 | 4787 | 902.25 | 4787
901.27 | 4709 | 901.27 | 4709
900.29 | 4674 | 900.29 | 4674
899.32 | 4759 | 899.32 | 4759
898.34 | 4891 | 898.34 | 4891
897.36 | 4761 | 897.36 | 4761
896.38 | 4897 | 896.38 | 4897
895.41 | 4760 | 895.41 | 4760
894.43 | 4770 | 894.43 | 4770
893.45 | 4844 | 893.45 | 4844
892.47 | 4840 | 892.47 | 4840
891.5 | 4960 | 891.5 | 4960
890.52 | 4756 | 890.52 | 4756
889.54 | 4814 | 889.54 | 4814
888.56 | 4890 | 888.56 | 4890
887.59 | 4915 | 887.59 | 4915
886.61 | 5035 | 886.61 | 5035
885.63 | 4892 | 885.63 | 4892
884.65 | 4995 | 884.65 | 4995
883.68 | 4861 | 883.68 | 4861
882.7 | 4947 | 882.7 | 4947
881.72 | 5152 | 881.72 | 5152
880.74 | 4917 | 880.74 | 4917
879.77 | 4881 | 879.77 | 4881
878.79 | 4969 | 878.79 | 4969
877.81 | 5123 | 877.81 | 5123
876.83 | 5051 | 876.83 | 5051
875.86 | 5038 | 875.86 | 5038
874.88 | 4895 | 874.88 | 4895
873.9 | 4884 | 873.9 | 4884
872.92 | 5032 | 872.92 | 5032
871.95 | 5013 | 871.95 | 5013
870.97 | 5056 | 870.97 | 5056
869.99 | 4996 | 869.99 | 4996
869.01 | 4958 | 869.01 | 4958
868.04 | 5004 | 868.04 | 5004
867.06 | 5217 | 867.06 | 5217
866.08 | 5081 | 866.08 | 5081
865.1 | 5038 | 865.1 | 5038
864.13 | 4867 | 864.13 | 4867
863.15 | 5167 | 863.15 | 5167
862.17 | 5192 | 862.17 | 5192
861.19 | 5061 | 861.19 | 5061
860.22 | 5151 | 860.22 | 5151
859.24 | 5129 | 859.24 | 5129
858.26 | 5052 | 858.26 | 5052
857.28 | 5128 | 857.28 | 5128
856.3 | 5193 | 856.3 | 5193
855.33 | 5226 | 855.33 | 5226
854.35 | 5155 | 854.35 | 5155
853.37 | 5230 | 853.37 | 5230
852.39 | 5128 | 852.39 | 5128
851.42 | 5216 | 851.42 | 5216
850.44 | 5205 | 850.44 | 5205
849.46 | 5243 | 849.46 | 5243
848.48 | 5208 | 848.48 | 5208
847.51 | 5180 | 847.51 | 5180
846.53 | 5107 | 846.53 | 5107
845.55 | 5294 | 845.55 | 5294
844.57 | 5348 | 844.57 | 5348
843.6 | 5193 | 843.6 | 5193
842.62 | 5172 | 842.62 | 5172
841.64 | 5216 | 841.64 | 5216
840.66 | 5349 | 840.66 | 5349
839.69 | 5301 | 839.69 | 5301
838.71 | 5321 | 838.71 | 5321
837.73 | 5336 | 837.73 | 5336
836.75 | 5315 | 836.75 | 5315
835.78 | 5277 | 835.78 | 5277
834.8 | 5298 | 834.8 | 5298
833.82 | 5339 | 833.82 | 5339
832.84 | 5286 | 832.84 | 5286
831.87 | 5306 | 831.87 | 5306
830.89 | 5376 | 830.89 | 5376
829.91 | 5410 | 829.91 | 5410
828.93 | 5475 | 828.93 | 5475
827.96 | 5422 | 827.96 | 5422
826.98 | 5393 | 826.98 | 5393
826 | 5356 | 826 | 5356
825.02 | 5400 | 825.02 | 5400
824.05 | 5368 | 824.05 | 5368
823.07 | 5573 | 823.07 | 5573
822.09 | 5467 | 822.09 | 5467
821.11 | 5337 | 821.11 | 5337
820.14 | 5443 | 820.14 | 5443
819.16 | 5475 | 819.16 | 5475
818.18 | 5573 | 818.18 | 5573
817.2 | 5610 | 817.2 | 5610
816.23 | 5425 | 816.23 | 5425
815.25 | 5567 | 815.25 | 5567
814.27 | 5502 | 814.27 | 5502
813.29 | 5541 | 813.29 | 5541
812.32 | 5542 | 812.32 | 5542
811.34 | 5524 | 811.34 | 5524
810.36 | 5592 | 810.36 | 5592
809.38 | 5603 | 809.38 | 5603
808.41 | 5670 | 808.41 | 5670
807.43 | 5569 | 807.43 | 5569
806.45 | 5459 | 806.45 | 5459
805.47 | 5489 | 805.47 | 5489
804.5 | 5597 | 804.5 | 5597
803.52 | 5776 | 803.52 | 5776
802.54 | 5626 | 802.54 | 5626
801.56 | 5710 | 801.56 | 5710
800.59 | 5547 | 800.59 | 5547
799.61 | 5641 | 799.61 | 5641
798.63 | 5581 | 798.63 | 5581
797.65 | 5687 | 797.65 | 5687
796.68 | 5731 | 796.68 | 5731
795.7 | 5721 | 795.7 | 5721
794.72 | 5799 | 794.72 | 5799
793.74 | 5871 | 793.74 | 5871
792.77 | 5611 | 792.77 | 5611
791.79 | 5673 | 791.79 | 5673
790.81 | 5805 | 790.81 | 5805
789.83 | 5722 | 789.83 | 5722
788.86 | 5603 | 788.86 | 5603
787.88 | 5740 | 787.88 | 5740
786.9 | 5616 | 786.9 | 5616
785.92 | 5720 | 785.92 | 5720
784.95 | 5669 | 784.95 | 5669
783.97 | 5859 | 783.97 | 5859
782.99 | 5928 | 782.99 | 5928
782.01 | 5899 | 782.01 | 5899
781.04 | 5778 | 781.04 | 5778
780.06 | 5759 | 780.06 | 5759
779.08 | 5876 | 779.08 | 5876
778.1 | 5846 | 778.1 | 5846
777.13 | 5818 | 777.13 | 5818
776.15 | 5983 | 776.15 | 5983
775.17 | 5858 | 775.17 | 5858
774.19 | 5886 | 774.19 | 5886
773.22 | 5859 | 773.22 | 5859
772.24 | 5781 | 772.24 | 5781
771.26 | 5877 | 771.26 | 5877
770.28 | 5863 | 770.28 | 5863
769.31 | 5985 | 769.31 | 5985
768.33 | 6062 | 768.33 | 6062
767.35 | 5883 | 767.35 | 5883
766.37 | 6004 | 766.37 | 6004
765.4 | 6022 | 765.4 | 6022
764.42 | 5982 | 764.42 | 5982
763.44 | 5795 | 763.44 | 5795
762.46 | 6038 | 762.46 | 6038
761.49 | 6150 | 761.49 | 6150
760.51 | 6046 | 760.51 | 6046
759.53 | 6052 | 759.53 | 6052
758.55 | 6107 | 758.55 | 6107
757.58 | 5993 | 757.58 | 5993
756.6 | 6039 | 756.6 | 6039
755.62 | 6075 | 755.62 | 6075
754.64 | 6082 | 754.64 | 6082
753.67 | 6080 | 753.67 | 6080
752.69 | 6095 | 752.69 | 6095
751.71 | 6109 | 751.71 | 6109
750.73 | 6253 | 750.73 | 6253
749.76 | 6075 | 749.76 | 6075
748.78 | 6087 | 748.78 | 6087
747.8 | 6086 | 747.8 | 6086
746.82 | 6090 | 746.82 | 6090
745.85 | 6168 | 745.85 | 6168
744.87 | 6230 | 744.87 | 6230
743.89 | 6141 | 743.89 | 6141
742.91 | 6232 | 742.91 | 6232
741.94 | 6278 | 741.94 | 6278
740.96 | 6225 | 740.96 | 6225
739.98 | 6363 | 739.98 | 6363
739 | 6273 | 739 | 6273
738.03 | 6116 | 738.03 | 6116
737.05 | 6273 | 737.05 | 6273
736.07 | 6317 | 736.07 | 6317
735.09 | 6220 | 735.09 | 6220
734.12 | 6306 | 734.12 | 6306
733.14 | 6314 | 733.14 | 6314
732.16 | 6248 | 732.16 | 6248
731.18 | 6317 | 731.18 | 6317
730.21 | 6337 | 730.21 | 6337
729.23 | 6309 | 729.23 | 6309
728.25 | 6363 | 728.25 | 6363
727.27 | 6228 | 727.27 | 6228
726.3 | 6143 | 726.3 | 6143
725.32 | 6279 | 725.32 | 6279
724.34 | 6287 | 724.34 | 6287
723.36 | 6313 | 723.36 | 6313
722.39 | 6362 | 722.39 | 6362
721.41 | 6412 | 721.41 | 6412
720.43 | 6404 | 720.43 | 6404
719.45 | 6300 | 719.45 | 6300
718.48 | 6593 | 718.48 | 6593
717.5 | 6510 | 717.5 | 6510
716.52 | 6509 | 716.52 | 6509
715.54 | 6358 | 715.54 | 6358
714.57 | 6472 | 714.57 | 6472
713.59 | 6587 | 713.59 | 6587
712.61 | 6531 | 712.61 | 6531
711.63 | 6576 | 711.63 | 6576
710.65 | 6474 | 710.65 | 6474
709.68 | 6413 | 709.68 | 6413
708.7 | 6543 | 708.7 | 6543
707.72 | 6549 | 707.72 | 6549
706.74 | 6648 | 706.74 | 6648
705.77 | 6657 | 705.77 | 6657
704.79 | 6483 | 704.79 | 6483
703.81 | 6582 | 703.81 | 6582
702.83 | 6516 | 702.83 | 6516
701.86 | 6651 | 701.86 | 6651
700.88 | 6462 | 700.88 | 6462
699.9 | 6686 | 699.9 | 6686
698.92 | 6582 | 698.92 | 6582
697.95 | 6588 | 697.95 | 6588
696.97 | 6685 | 696.97 | 6685
695.99 | 6591 | 695.99 | 6591
695.01 | 6701 | 695.01 | 6701
694.04 | 6625 | 694.04 | 6625
693.06 | 6674 | 693.06 | 6674
692.08 | 6773 | 692.08 | 6773
691.1 | 6735 | 691.1 | 6735
690.13 | 6670 | 690.13 | 6670
689.15 | 6836 | 689.15 | 6836
688.17 | 6889 | 688.17 | 6889
687.19 | 6724 | 687.19 | 6724
686.22 | 6890 | 686.22 | 6890
685.24 | 6718 | 685.24 | 6718
684.26 | 6790 | 684.26 | 6790
683.28 | 6749 | 683.28 | 6749
682.31 | 6833 | 682.31 | 6833
681.33 | 6785 | 681.33 | 6785
680.35 | 6908 | 680.35 | 6908
679.37 | 6824 | 679.37 | 6824
678.4 | 7031 | 678.4 | 7031
677.42 | 6856 | 677.42 | 6856
676.44 | 6890 | 676.44 | 6890
675.46 | 6887 | 675.46 | 6887
674.49 | 6909 | 674.49 | 6909
673.51 | 6996 | 673.51 | 6996
672.53 | 7084 | 672.53 | 7084
671.55 | 7025 | 671.55 | 7025
670.58 | 7031 | 670.58 | 7031
669.6 | 6929 | 669.6 | 6929
668.62 | 7001 | 668.62 | 7001
667.64 | 7047 | 667.64 | 7047
666.67 | 6977 | 666.67 | 6977
665.69 | 6953 | 665.69 | 6953
664.71 | 7143 | 664.71 | 7143
663.73 | 7087 | 663.73 | 7087
662.76 | 7146 | 662.76 | 7146
661.78 | 7175 | 661.78 | 7175
660.8 | 6768 | 660.8 | 6768
659.82 | 7054 | 659.82 | 7054
658.85 | 7038 | 658.85 | 7038
657.87 | 7049 | 657.87 | 7049
656.89 | 7168 | 656.89 | 7168
655.91 | 7088 | 655.91 | 7088
654.94 | 6978 | 654.94 | 6978
653.96 | 7220 | 653.96 | 7220
652.98 | 7099 | 652.98 | 7099
652 | 7075 | 652 | 7075
651.03 | 7280 | 651.03 | 7280
650.05 | 6973 | 650.05 | 6973
649.07 | 7238 | 649.07 | 7238
648.09 | 7188 | 648.09 | 7188
647.12 | 7187 | 647.12 | 7187
646.14 | 7337 | 646.14 | 7337
645.16 | 7209 | 645.16 | 7209
644.18 | 7059 | 644.18 | 7059
643.21 | 7353 | 643.21 | 7353
642.23 | 7305 | 642.23 | 7305
641.25 | 7473 | 641.25 | 7473
640.27 | 7267 | 640.27 | 7267
639.3 | 7227 | 639.3 | 7227
638.32 | 7237 | 638.32 | 7237
637.34 | 7388 | 637.34 | 7388
636.36 | 7309 | 636.36 | 7309
635.39 | 7302 | 635.39 | 7302
634.41 | 7461 | 634.41 | 7461
633.43 | 7315 | 633.43 | 7315
632.45 | 7134 | 632.45 | 7134
631.48 | 7235 | 631.48 | 7235
630.5 | 7437 | 630.5 | 7437
629.52 | 7497 | 629.52 | 7497
628.54 | 7515 | 628.54 | 7515
627.57 | 7408 | 627.57 | 7408
626.59 | 7405 | 626.59 | 7405
625.61 | 7480 | 625.61 | 7480
624.63 | 7609 | 624.63 | 7609
623.66 | 7586 | 623.66 | 7586
622.68 | 7382 | 622.68 | 7382
621.7 | 7592 | 621.7 | 7592
620.72 | 7572 | 620.72 | 7572
619.75 | 7389 | 619.75 | 7389
618.77 | 7489 | 618.77 | 7489
617.79 | 7541 | 617.79 | 7541
616.81 | 7688 | 616.81 | 7688
615.84 | 7461 | 615.84 | 7461
614.86 | 7651 | 614.86 | 7651
613.88 | 7782 | 613.88 | 7782
612.9 | 7593 | 612.9 | 7593
611.93 | 7605 | 611.93 | 7605
610.95 | 7630 | 610.95 | 7630
609.97 | 7571 | 609.97 | 7571
608.99 | 7633 | 608.99 | 7633
608.02 | 7644 | 608.02 | 7644
607.04 | 7701 | 607.04 | 7701
606.06 | 7701 | 606.06 | 7701
605.08 | 7625 | 605.08 | 7625
604.11 | 7533 | 604.11 | 7533
603.13 | 7696 | 603.13 | 7696
602.15 | 7713 | 602.15 | 7713
601.17 | 7714 | 601.17 | 7714
600.2 | 7815 | 600.2 | 7815
599.22 | 7701 | 599.22 | 7701
598.24 | 7666 | 598.24 | 7666
597.26 | 7764 | 597.26 | 7764
596.29 | 7805 | 596.29 | 7805
595.31 | 7660 | 595.31 | 7660
594.33 | 7997 | 594.33 | 7997
593.35 | 7733 | 593.35 | 7733
592.38 | 7964 | 592.38 | 7964
591.4 | 8002 | 591.4 | 8002
590.42 | 7896 | 590.42 | 7896
589.44 | 7916 | 589.44 | 7916
588.47 | 8017 | 588.47 | 8017
587.49 | 7962 | 587.49 | 7962
586.51 | 7927 | 586.51 | 7927
585.53 | 7997 | 585.53 | 7997
584.56 | 8087 | 584.56 | 8087
583.58 | 8039 | 583.58 | 8039
582.6 | 8160 | 582.6 | 8160
581.62 | 8105 | 581.62 | 8105
580.65 | 7968 | 580.65 | 7968
579.67 | 8003 | 579.67 | 8003
578.69 | 8126 | 578.69 | 8126
577.71 | 8259 | 577.71 | 8259
576.74 | 8095 | 576.74 | 8095
575.76 | 8017 | 575.76 | 8017
574.78 | 8245 | 574.78 | 8245
573.8 | 8214 | 573.8 | 8214
572.83 | 8155 | 572.83 | 8155
571.85 | 8085 | 571.85 | 8085
570.87 | 8109 | 570.87 | 8109
569.89 | 8372 | 569.89 | 8372
568.91 | 8086 | 568.91 | 8086
567.94 | 8045 | 567.94 | 8045
566.96 | 8182 | 566.96 | 8182
565.98 | 8062 | 565.98 | 8062
565 | 8168 | 565 | 8168
564.03 | 8349 | 564.03 | 8349
563.05 | 8335 | 563.05 | 8335
562.07 | 8142 | 562.07 | 8142
561.09 | 8223 | 561.09 | 8223
560.12 | 8353 | 560.12 | 8353
559.14 | 8286 | 559.14 | 8286
558.16 | 8298 | 558.16 | 8298
557.18 | 8459 | 557.18 | 8459
556.21 | 8342 | 556.21 | 8342
555.23 | 8515 | 555.23 | 8515
554.25 | 8493 | 554.25 | 8493
553.27 | 8571 | 553.27 | 8571
552.3 | 8505 | 552.3 | 8505
551.32 | 8356 | 551.32 | 8356
550.34 | 8490 | 550.34 | 8490
549.36 | 8527 | 549.36 | 8527
548.39 | 8556 | 548.39 | 8556
547.41 | 8553 | 547.41 | 8553
546.43 | 8521 | 546.43 | 8521
545.45 | 8575 | 545.45 | 8575
544.48 | 8621 | 544.48 | 8621
543.5 | 8620 | 543.5 | 8620
542.52 | 8562 | 542.52 | 8562
541.54 | 8723 | 541.54 | 8723
540.57 | 8457 | 540.57 | 8457
539.59 | 8542 | 539.59 | 8542
538.61 | 8593 | 538.61 | 8593
537.63 | 8569 | 537.63 | 8569
536.66 | 8669 | 536.66 | 8669
535.68 | 8617 | 535.68 | 8617
534.7 | 8768 | 534.7 | 8768
533.72 | 8838 | 533.72 | 8838
532.75 | 8805 | 532.75 | 8805
531.77 | 8902 | 531.77 | 8902
530.79 | 8834 | 530.79 | 8834
529.81 | 9084 | 529.81 | 9084
528.84 | 8848 | 528.84 | 8848
527.86 | 8832 | 527.86 | 8832
526.88 | 8821 | 526.88 | 8821
525.9 | 8876 | 525.9 | 8876
524.93 | 8793 | 524.93 | 8793
523.95 | 9003 | 523.95 | 9003
522.97 | 8837 | 522.97 | 8837
521.99 | 8989 | 521.99 | 8989
521.02 | 8867 | 521.02 | 8867
520.04 | 8969 | 520.04 | 8969
519.06 | 8898 | 519.06 | 8898
518.08 | 8918 | 518.08 | 8918
517.11 | 9051 | 517.11 | 9051
516.13 | 9077 | 516.13 | 9077
515.15 | 8883 | 515.15 | 8883
514.17 | 9159 | 514.17 | 9159
513.2 | 9231 | 513.2 | 9231
512.22 | 9059 | 512.22 | 9059
511.24 | 9051 | 511.24 | 9051
510.26 | 9096 | 510.26 | 9096
509.29 | 9062 | 509.29 | 9062
508.31 | 9052 | 508.31 | 9052
507.33 | 9003 | 507.33 | 9003
506.35 | 9145 | 506.35 | 9145
505.38 | 9186 | 505.38 | 9186
504.4 | 9261 | 504.4 | 9261
503.42 | 9284 | 503.42 | 9284
502.44 | 9324 | 502.44 | 9324
501.47 | 9345 | 501.47 | 9345
500.49 | 9344 | 500.49 | 9344
499.51 | 9312 | 499.51 | 9312
498.53 | 9436 | 498.53 | 9436
497.56 | 9384 | 497.56 | 9384
496.58 | 9391 | 496.58 | 9391
495.6 | 9392 | 495.6 | 9392
494.62 | 9320 | 494.62 | 9320
493.65 | 9504 | 493.65 | 9504
492.67 | 9509 | 492.67 | 9509
491.69 | 9421 | 491.69 | 9421
490.71 | 9397 | 490.71 | 9397
489.74 | 9630 | 489.74 | 9630
488.76 | 9402 | 488.76 | 9402
487.78 | 9431 | 487.78 | 9431
486.8 | 9550 | 486.8 | 9550
485.83 | 9515 | 485.83 | 9515
484.85 | 9641 | 484.85 | 9641
483.87 | 9538 | 483.87 | 9538
482.89 | 9538 | 482.89 | 9538
481.92 | 9617 | 481.92 | 9617
480.94 | 9706 | 480.94 | 9706
479.96 | 9792 | 479.96 | 9792
478.98 | 9757 | 478.98 | 9757
478.01 | 9780 | 478.01 | 9780
477.03 | 9705 | 477.03 | 9705
476.05 | 9729 | 476.05 | 9729
475.07 | 9775 | 475.07 | 9775
474.1 | 10096 | 474.1 | 10096
473.12 | 9760 | 473.12 | 9760
472.14 | 10004 | 472.14 | 10004
471.16 | 9776 | 471.16 | 9776
470.19 | 10031 | 470.19 | 10031
469.21 | 9970 | 469.21 | 9970
468.23 | 9840 | 468.23 | 9840
467.25 | 9856 | 467.25 | 9856
466.28 | 9969 | 466.28 | 9969
465.3 | 9923 | 465.3 | 9923
464.32 | 10156 | 464.32 | 10156
463.34 | 10083 | 463.34 | 10083
462.37 | 9960 | 462.37 | 9960
461.39 | 9837 | 461.39 | 9837
460.41 | 9964 | 460.41 | 9964
459.43 | 10242 | 459.43 | 10242
458.46 | 10256 | 458.46 | 10256
457.48 | 10320 | 457.48 | 10320
456.5 | 10113 | 456.5 | 10113
455.52 | 10142 | 455.52 | 10142
454.55 | 10177 | 454.55 | 10177
453.57 | 10362 | 453.57 | 10362
452.59 | 10308 | 452.59 | 10308
451.61 | 10340 | 451.61 | 10340
450.64 | 10249 | 450.64 | 10249
449.66 | 10305 | 449.66 | 10305
448.68 | 10453 | 448.68 | 10453
447.7 | 10368 | 447.7 | 10368
446.73 | 10392 | 446.73 | 10392
445.75 | 10649 | 445.75 | 10649
444.77 | 10465 | 444.77 | 10465
443.79 | 10526 | 443.79 | 10526
442.82 | 10587 | 442.82 | 10587
441.84 | 10504 | 441.84 | 10504
440.86 | 10738 | 440.86 | 10738
439.88 | 10648 | 439.88 | 10648
438.91 | 10642 | 438.91 | 10642
437.93 | 10584 | 437.93 | 10584
436.95 | 10748 | 436.95 | 10748
435.97 | 10652 | 435.97 | 10652
435 | 10766 | 435 | 10766
434.02 | 10955 | 434.02 | 10955
433.04 | 10941 | 433.04 | 10941
432.06 | 10753 | 432.06 | 10753
431.09 | 10938 | 431.09 | 10938
430.11 | 10889 | 430.11 | 10889
429.13 | 10943 | 429.13 | 10943
428.15 | 10734 | 428.15 | 10734
427.17 | 10959 | 427.17 | 10959
426.2 | 11082 | 426.2 | 11082
425.22 | 11186 | 425.22 | 11186
424.24 | 10958 | 424.24 | 10958
423.26 | 11115 | 423.26 | 11115
422.29 | 10971 | 422.29 | 10971
421.31 | 10972 | 421.31 | 10972
420.33 | 10894 | 420.33 | 10894
419.35 | 11108 | 419.35 | 11108
418.38 | 11223 | 418.38 | 11223
417.4 | 11194 | 417.4 | 11194
416.42 | 11220 | 416.42 | 11220
415.44 | 11234 | 415.44 | 11234
414.47 | 11298 | 414.47 | 11298
413.49 | 11434 | 413.49 | 11434
412.51 | 11362 | 412.51 | 11362
411.53 | 11460 | 411.53 | 11460
410.56 | 11558 | 410.56 | 11558
409.58 | 11357 | 409.58 | 11357
408.6 | 11769 | 408.6 | 11769
407.62 | 11662 | 407.62 | 11662
406.65 | 11690 | 406.65 | 11690
405.67 | 11685 | 405.67 | 11685
404.69 | 11675 | 404.69 | 11675
403.71 | 11572 | 403.71 | 11572
402.74 | 11804 | 402.74 | 11804
401.76 | 11845 | 401.76 | 11845
400.78 | 11568 | 400.78 | 11568
399.8 | 11566 | 399.8 | 11566
398.83 | 11547 | 398.83 | 11547
397.85 | 11653 | 397.85 | 11653
396.87 | 11771 | 396.87 | 11771
395.89 | 11513 | 395.89 | 11513
394.92 | 11577 | 394.92 | 11577
393.94 | 11480 | 393.94 | 11480
392.96 | 11474 | 392.96 | 11474
391.98 | 11366 | 391.98 | 11366
391.01 | 11501 | 391.01 | 11501
390.03 | 11375 | 390.03 | 11375
389.05 | 11705 | 389.05 | 11705
388.07 | 11935 | 388.07 | 11935
387.1 | 12230 | 387.1 | 12230
386.12 | 12091 | 386.12 | 12091
385.14 | 11876 | 385.14 | 11876
384.16 | 12062 | 384.16 | 12062
383.19 | 11927 | 383.19 | 11927
382.21 | 11557 | 382.21 | 11557
381.23 | 11409 | 381.23 | 11409
380.25 | 11311 | 380.25 | 11311
379.28 | 11469 | 379.28 | 11469
378.3 | 11770 | 378.3 | 11770
377.32 | 12893 | 377.32 | 12893
376.34 | 14948 | 376.34 | 14948
375.37 | 18423 | 375.37 | 18423
374.39 | 21521 | 374.39 | 21521
373.41 | 19656 | 373.41 | 19656
372.43 | 15666 | 372.43 | 15666
371.46 | 13090 | 371.46 | 13090
370.48 | 12051 | 370.48 | 12051
369.5 | 11381 | 369.5 | 11381
368.52 | 11028 | 368.52 | 11028
367.55 | 10842 | 367.55 | 10842
366.57 | 10721 | 366.57 | 10721
365.59 | 10564 | 365.59 | 10564
364.61 | 10779 | 364.61 | 10779
363.64 | 10893 | 363.64 | 10893
362.66 | 10424 | 362.66 | 10424
361.68 | 10751 | 361.68 | 10751
360.7 | 10797 | 360.7 | 10797
359.73 | 10749 | 359.73 | 10749
358.75 | 10944 | 358.75 | 10944
357.77 | 10842 | 357.77 | 10842
356.79 | 10730 | 356.79 | 10730
355.82 | 10879 | 355.82 | 10879
354.84 | 10927 | 354.84 | 10927
353.86 | 11124 | 353.86 | 11124
352.88 | 10851 | 352.88 | 10851
351.91 | 10972 | 351.91 | 10972
350.93 | 10924 | 350.93 | 10924
349.95 | 10971 | 349.95 | 10971
348.97 | 10946 | 348.97 | 10946
348 | 11069 | 348 | 11069
347.02 | 11089 | 347.02 | 11089
346.04 | 11060 | 346.04 | 11060
345.06 | 10979 | 345.06 | 10979
344.09 | 10998 | 344.09 | 10998
343.11 | 11086 | 343.11 | 11086
342.13 | 11113 | 342.13 | 11113
341.15 | 11246 | 341.15 | 11246
340.18 | 11327 | 340.18 | 11327
339.2 | 11427 | 339.2 | 11427
338.22 | 11324 | 338.22 | 11324
337.24 | 11242 | 337.24 | 11242
336.27 | 11348 | 336.27 | 11348
335.29 | 11164 | 335.29 | 11164
334.31 | 11428 | 334.31 | 11428
333.33 | 11127 | 333.33 | 11127
332.36 | 11521 | 332.36 | 11521
331.38 | 11364 | 331.38 | 11364
330.4 | 11563 | 330.4 | 11563
329.42 | 11645 | 329.42 | 11645
328.45 | 11700 | 328.45 | 11700
327.47 | 11881 | 327.47 | 11881
326.49 | 11829 | 326.49 | 11829
325.51 | 12092 | 325.51 | 12092
324.54 | 12091 | 324.54 | 12091
323.56 | 12229 | 323.56 | 12229
322.58 | 12116 | 322.58 | 12116
321.6 | 11900 | 321.6 | 11900
320.63 | 12259 | 320.63 | 12259
319.65 | 12078 | 319.65 | 12078
318.67 | 12340 | 318.67 | 12340
317.69 | 12290 | 317.69 | 12290
316.72 | 11980 | 316.72 | 11980
315.74 | 11945 | 315.74 | 11945
314.76 | 11692 | 314.76 | 11692
313.78 | 11717 | 313.78 | 11717
312.81 | 11458 | 312.81 | 11458
311.83 | 11544 | 311.83 | 11544
310.85 | 11546 | 310.85 | 11546
309.87 | 11067 | 309.87 | 11067
308.9 | 10908 | 308.9 | 10908
307.92 | 11131 | 307.92 | 11131
306.94 | 11142 | 306.94 | 11142
305.96 | 11411 | 305.96 | 11411
304.99 | 11914 | 304.99 | 11914
304.01 | 12099 | 304.01 | 12099
303.03 | 12635 | 303.03 | 12635
302.05 | 12510 | 302.05 | 12510
301.08 | 12098 | 301.08 | 12098
300.1 | 11650 | 300.1 | 11650
299.12 | 11137 | 299.12 | 11372.49
298.14 | 11145 | 298.14 | 11086.56
297.17 | 10016 | 297.17 | 10796.61
296.19 | 9037 | 296.19 | 10494.33
295.21 | 8961 | 295.21 | 8960.999
294.23 | 10182 | 294.23 | 8892.916
293.26 | 15646 | 293.26 | 8824.802
292.28 | 26474 | 292.28 | 8759.587
291.3 | 21065 | 291.3 | 8706.112
290.32 | 26083 | 290.32 | 8660.888
289.35 | 42250 | 289.35 | 8628.139
288.37 | 20365 | 288.37 | 8618.929
287.39 | 9706 | 287.39 | 8618.078
286.41 | 8727 | 286.41 | 8618
285.44 | 8618 | 285.44 | 8618
284.46 | 8625 | 284.46 | 8552
283.48 | 8552 | 283.48 | 8552
282.5 | 8764 | 282.5 | 8764
281.52 | 9351 | 281.52 | 9351
280.55 | 9028 | 280.55 | 9028
279.57 | 8668 | 279.57 | 8668
278.59 | 8578 | 278.59 | 8578
277.61 | 8566 | 277.61 | 8566
276.64 | 8572 | 276.64 | 8572
275.66 | 8518 | 275.66 | 8518
274.68 | 8630 | 274.68 | 8630
273.7 | 8551 | 273.7 | 8551
272.73 | 8551 | 272.73 | 8551
271.75 | 8425 | 271.75 | 8425
270.77 | 8844 | 270.77 | 8844
269.79 | 8728 | 269.79 | 8728
268.82 | 8822 | 268.82 | 8822
267.84 | 8952 | 267.84 | 8952
266.86 | 9089 | 266.86 | 9089
265.88 | 9246 | 265.88 | 9246
264.91 | 9073 | 264.91 | 9073
263.93 | 8675 | 263.93 | 8675
262.95 | 8513 | 262.95 | 8513
261.97 | 8464 | 261.97 | 8464
261 | 8302 | 261 | 8302
260.02 | 8385 | 260.02 | 8385
259.04 | 8428 | 259.04 | 8428
258.06 | 8374 | 258.06 | 8374
257.09 | 8371 | 257.09 | 8371
256.11 | 9084 | 256.11 | 9084
255.13 | 9943 | 255.13 | 9943
254.15 | 11315 | 254.15 | 11315
253.18 | 13785 | 253.18 | 13785
252.2 | 15021 | 252.2 | 15021
251.22 | 13771 | 251.22 | 13771
250.24 | 11225 | 250.24 | 11225
249.27 | 9532 | 249.27 | 9532
248.29 | 8794 | 248.29 | 8794
247.31 | 8573 | 247.31 | 8573
246.33 | 8354 | 246.33 | 8354
245.36 | 8125 | 245.36 | 8125
244.38 | 8123 | 244.38 | 8123
243.4 | 8020 | 243.4 | 8020
242.42 | 8167 | 242.42 | 8167
241.45 | 7989 | 241.45 | 7989
240.47 | 8031 | 240.47 | 8031
239.49 | 7898 | 239.49 | 7898
238.51 | 8058 | 238.51 | 8058
237.54 | 8022 | 237.54 | 8022
236.56 | 8001 | 236.56 | 8001
235.58 | 7996 | 235.58 | 7996
234.6 | 8177 | 234.6 | 8177
233.63 | 8089 | 233.63 | 8089
232.65 | 8070 | 232.65 | 8070
231.67 | 8137 | 231.67 | 8137
230.69 | 8165 | 230.69 | 8165
229.72 | 8178 | 229.72 | 8178
228.74 | 8413 | 228.74 | 8413
227.76 | 8410 | 227.76 | 8410
226.78 | 8415 | 226.78 | 8415
225.81 | 8369 | 225.81 | 8369
224.83 | 8533 | 224.83 | 8533
223.85 | 8677 | 223.85 | 8677
222.87 | 8688 | 222.87 | 8688
221.9 | 8732 | 221.9 | 8732
220.92 | 8538 | 220.92 | 8538
219.94 | 8653 | 219.94 | 8653
218.96 | 8647 | 218.96 | 8647
217.99 | 8770 | 217.99 | 8770
217.01 | 8672 | 217.01 | 8672
216.03 | 8884 | 216.03 | 8884
215.05 | 8989 | 215.05 | 8989
214.08 | 8881 | 214.08 | 8881
213.1 | 9081 | 213.1 | 9081
212.12 | 9156 | 212.12 | 9156
211.14 | 9202 | 211.14 | 9202
210.17 | 9242 | 210.17 | 9242
209.19 | 9167 | 209.19 | 9167
208.21 | 9301 | 208.21 | 9301
207.23 | 9437 | 207.23 | 9437
206.26 | 9317 | 206.26 | 9317
205.28 | 9320 | 205.28 | 9320
204.3 | 9151 | 204.3 | 9151
203.32 | 8958 | 203.32 | 8958
202.35 | 8839 | 202.35 | 8839
201.37 | 8834 | 201.37 | 8834
200.39 | 9157 | 200.39 | 9157
199.41 | 9098 | 199.41 | 9098
198.44 | 9192 | 198.44 | 9192
197.46 | 8550 | 197.46 | 8550
196.48 | 8391 | 196.48 | 8391
195.5 | 8474 | 195.5 | 8474
194.53 | 8825 | 194.53 | 8825
193.55 | 8948 | 193.55 | 8948
192.57 | 8930 | 192.57 | 8930
191.59 | 8146 | 191.59 | 8146
190.62 | 7570 | 190.62 | 7570
189.64 | 7045 | 189.64 | 7045
188.66 | 7611 | 188.66 | 7611
187.68 | 8622 | 187.68 | 8622
186.71 | 11110 | 186.71 | 11110
185.73 | 15102 | 185.73 | 15102
184.75 | 15773 | 184.75 | 15773
183.77 | 10579 | 183.77 | 10579
182.8 | 7741 | 182.8 | 7741
181.82 | 7768 | 181.82 | 7768
180.84 | 10054 | 180.84 | 10054
179.86 | 16391 | 179.86 | 16391
178.89 | 26785 | 178.89 | 26785
177.91 | 24969 | 177.91 | 24969
176.93 | 13376 | 176.93 | 13376
175.95 | 7550 | 175.95 | 7550
174.98 | 5415 | 174.98 | 5415
174 | 4543 | 174 | 4543
173.02 | 4180 | 173.02 | 4180
172.04 | 3920 | 172.04 | 3920
171.07 | 3685 | 171.07 | 3685
170.09 | 3741 | 170.09 | 3741
169.11 | 3598 | 169.11 | 3598
168.13 | 3538 | 168.13 | 3538
167.16 | 3521 | 167.16 | 3521
166.18 | 3578 | 166.18 | 3578
165.2 | 3576 | 165.2 | 3576
164.22 | 3482 | 164.22 | 3482
163.25 | 3573 | 163.25 | 3573
162.27 | 3575 | 162.27 | 3575
161.29 | 3786 | 161.29 | 3786
160.31 | 3893 | 160.31 | 3893
159.34 | 3991 | 159.34 | 3991
158.36 | 3789 | 158.36 | 3789
157.38 | 3630 | 157.38 | 3630
156.4 | 3743 | 156.4 | 3743
155.43 | 3518 | 155.43 | 3518
154.45 | 3583 | 154.45 | 3583
153.47 | 3534 | 153.47 | 3534
152.49 | 3569 | 152.49 | 3569
151.52 | 3537 | 151.52 | 3537
150.54 | 3571 | 150.54 | 3571
149.56 | 3579 | 149.56 | 3579
148.58 | 3521 | 148.58 | 3521
147.61 | 3641 | 147.61 | 3641
146.63 | 3542 | 146.63 | 3542
145.65 | 3667 | 145.65 | 3667
144.67 | 3680 | 144.67 | 3680
143.7 | 3723 | 143.7 | 3723
142.72 | 3723 | 142.72 | 3723
141.74 | 3671 | 141.74 | 3671
140.76 | 3636 | 140.76 | 3636
139.78 | 3668 | 139.78 | 3668
138.81 | 3687 | 138.81 | 3687
137.83 | 3734 | 137.83 | 3734
136.85 | 3800 | 136.85 | 3800
135.87 | 3694 | 135.87 | 3694
134.9 | 3728 | 134.9 | 3728
133.92 | 3765 | 133.92 | 3765
132.94 | 3791 | 132.94 | 3791
131.96 | 3629 | 131.96 | 3629
130.99 | 3790 | 130.99 | 3790
130.01 | 3695 | 130.01 | 3695
129.03 | 3727 | 129.03 | 3727
128.05 | 3868 | 128.05 | 3868
127.08 | 3886 | 127.08 | 3886
126.1 | 3777 | 126.1 | 3777
125.12 | 3770 | 125.12 | 3770
124.14 | 3946 | 124.14 | 3946
123.17 | 3960 | 123.17 | 3960
122.19 | 3998 | 122.19 | 3998
121.21 | 3968 | 121.21 | 3968
120.23 | 3953 | 120.23 | 3953
119.26 | 4031 | 119.26 | 4031
118.28 | 4000 | 118.28 | 4000
117.3 | 3971 | 117.3 | 3971
116.32 | 4055 | 116.32 | 4055
115.35 | 3932 | 115.35 | 3932
114.37 | 4050 | 114.37 | 4050
113.39 | 4112 | 113.39 | 4112
112.41 | 4099 | 112.41 | 4099
111.44 | 3949 | 111.44 | 3949
110.46 | 4104 | 110.46 | 4104
109.48 | 4080 | 109.48 | 4080
108.5 | 4176 | 108.5 | 4176
107.53 | 4194 | 107.53 | 4194
106.55 | 4059 | 106.55 | 4059
105.57 | 4152 | 105.57 | 4152
104.59 | 4177 | 104.59 | 4177
103.62 | 4253 | 103.62 | 4253
102.64 | 4252 | 102.64 | 4252
101.66 | 4326 | 101.66 | 4326
100.68 | 4394 | 100.68 | 4394
99.71 | 4469 | 99.71 | 4469
98.73 | 4487 | 98.73 | 4487
97.75 | 4355 | 97.75 | 4355
96.77 | 4494 | 96.77 | 4494
95.8 | 4725 | 95.8 | 4725
94.82 | 4805 | 94.82 | 4805
93.84 | 5146 | 93.84 | 5146
92.86 | 4983 | 92.86 | 4983
91.89 | 5034 | 91.89 | 5034
90.91 | 4852 | 90.91 | 4852
89.93 | 4547 | 89.93 | 4547
88.95 | 4210 | 88.95 | 4210
87.98 | 4134 | 87.98 | 4134
87 | 4094 | 87 | 4094
86.02 | 4177 | 86.02 | 4177
85.04 | 4137 | 85.04 | 4137
84.07 | 4139 | 84.07 | 4139
83.09 | 4225 | 83.09 | 4225
82.11 | 4496 | 82.11 | 4496
81.13 | 4910 | 81.13 | 4910
80.16 | 5524 | 80.16 | 5524
79.18 | 5447 | 79.18 | 5447
78.2 | 4784 | 78.2 | 4784
77.22 | 4052 | 77.22 | 4052
76.25 | 3473 | 76.25 | 3473
75.27 | 3253 | 75.27 | 3253
74.29 | 3266 | 74.29 | 3266
73.31 | 2896 | 73.31 | 2896
72.34 | 2402 | 72.34 | 2402
71.36 | 1999 | 71.36 | 1999
70.38 | 1789 | 70.38 | 1789.001
69.4 | 1788 | 69.4 | 1754.915
68.43 | 2579 | 68.43 | 1720.285
67.45 | 4983 | 67.45 | 1685.032
66.47 | 15085 | 66.47 | 1650.994
65.49 | 28234 | 65.49 | 1623.653
64.52 | 23072 | 64.52 | 1610.168
63.54 | 5555 | 63.54 | 1607.675
62.56 | 2131 | 62.56 | 1607.228
61.58 | 1848 | 61.58 | 1607.052
60.61 | 1704 | 60.61 | 1607.001
59.63 | 1609 | 59.63 | 1607
58.65 | 1607 | 58.65 | 1607
57.67 | 1591 | 57.67 | 1591
56.7 | 1529 | 56.7 | 1529
55.72 | 1551 | 55.72 | 1551
54.74 | 1602 | 54.74 | 1602
53.76 | 1613 | 53.76 | 1613
52.79 | 1523 | 52.79 | 1523
51.81 | 1677 | 51.81 | 1677
50.83 | 1559 | 50.83 | 1559
49.85 | 1543 | 49.85 | 1543
48.88 | 1550 | 48.88 | 1550
47.9 | 1659 | 47.9 | 1659
46.92 | 1738 | 46.92 | 1738
45.94 | 1700 | 45.94 | 1700
44.97 | 1823 | 44.97 | 1823
43.99 | 2005 | 43.99 | 2005
43.01 | 2037 | 43.01 | 2037
42.03 | 2047 | 42.03 | 2047
41.06 | 1822 | 41.06 | 1822
40.08 | 1676 | 40.08 | 1676
39.1 | 1656 | 39.1 | 1656
38.12 | 1630 | 38.12 | 1630
37.15 | 1480 | 37.15 | 1480
36.17 | 1365 | 36.17 | 1365
35.19 | 1322 | 35.19 | 1322
34.21 | 1321 | 34.21 | 1321
33.24 | 1241 | 33.24 | 1241
32.26 | 1398 | 32.26 | 1398
31.28 | 1764 | 31.28 | 1764
30.3 | 3065 | 30.3 | 3065
29.33 | 4498 | 29.33 | 4498
28.35 | 2497 | 28.35 | 2497
27.37 | 1666 | 27.37 | 1666
26.39 | 1621 | 26.39 | 1621
25.42 | 1506 | 25.42 | 1506
24.44 | 1344 | 24.44 | 1344
23.46 | 1383 | 23.46 | 1383
22.48 | 1264 | 22.48 | 1264
21.51 | 1032 | 21.51 | 1032
20.53 | 890 | 20.53 | 890
19.55 | 811 | 19.55 | 811
18.57 | 823 | 18.57 | 823
17.6 | 917 | 17.6 | 917
16.62 | 1158 | 16.62 | 1158
15.64 | 1856 | 15.64 | 1856
14.66 | 3089 | 14.66 | 3089
13.69 | 6652 | 13.69 | 6652
12.71 | 5120 | 12.71 | 5120
11.73 | 2247 | 11.73 | 2247
10.75 | 1868 | 10.75 | 1868
9.78 | 670 | 9.78 | 670
8.8 | 413 | 8.8 | 413
7.82 | 329 | 7.82 | 329
6.84 | 233 | 6.84 | 233
5.87 | 162 | 5.87 | 162
4.89 | 182 | 4.89 | 182
3.91 | 279 | 3.91 | 279
2.93 | 558 | 2.93 | 558
1.96 | 1811 | 1.96 | 1811
0.98 | 4976 | 0.98 | 4976
0 | 4281 | 0 | 4281

## Br3d
BE | Raw Data
76.00 | 200.00
75.92 | 184.00
75.84 | 175.00
75.76 | 164.00
75.69 | 169.00
75.61 | 159.00
75.53 | 167.00
75.45 | 181.00
75.37 | 197.00
75.29 | 166.00
75.22 | 170.00
75.14 | 185.00
75.06 | 163.00
74.98 | 171.00
74.90 | 190.00
74.82 | 164.00
74.75 | 187.00
74.67 | 179.00
74.59 | 184.00
74.51 | 176.00
74.43 | 202.00
74.35 | 189.00
74.27 | 185.00
74.20 | 191.00
74.12 | 196.00
74.04 | 203.00
73.96 | 174.00
73.88 | 183.00
73.80 | 177.00
73.73 | 173.00
73.65 | 164.00
73.57 | 209.00
73.49 | 193.00
73.41 | 164.00
73.33 | 179.00
73.25 | 147.00
73.18 | 159.00
73.10 | 162.00
73.02 | 141.00
72.94 | 138.00
72.86 | 177.00
72.78 | 169.00
72.71 | 158.00
72.63 | 144.00
72.55 | 183.00
72.47 | 145.00
72.39 | 132.00
72.31 | 129.00
72.24 | 149.00
72.16 | 145.00
72.08 | 153.00
72.00 | 141.00
71.92 | 132.00
71.84 | 153.00
71.76 | 141.00
71.69 | 144.00
71.61 | 153.00
71.53 | 128.00
71.45 | 124.00
71.37 | 116.00
71.29 | 119.00
71.22 | 129.00
71.14 | 117.00
71.06 | 128.00
70.98 | 119.00
70.90 | 133.00
70.82 | 122.00
70.75 | 109.00
70.67 | 145.00
70.59 | 122.00
70.51 | 124.00
70.43 | 113.00
70.35 | 115.00
70.27 | 141.00
70.20 | 115.00
70.12 | 116.00
70.04 | 118.00
69.96 | 101.00
69.88 | 145.00
69.80 | 111.00
69.73 | 130.00
69.65 | 146.00
69.57 | 135.00
69.49 | 120.00
69.41 | 136.00
69.33 | 110.00
69.25 | 114.00
69.18 | 136.00
69.10 | 130.00
69.02 | 126.00
68.94 | 126.00
68.86 | 144.00
68.78 | 122.00
68.71 | 125.00
68.63 | 145.00
68.55 | 144.00
68.47 | 125.00
68.39 | 128.00
68.31 | 128.00
68.24 | 135.00
68.16 | 115.00
68.08 | 117.00
68.00 | 172.00
67.92 | 149.00
67.84 | 142.00
67.76 | 146.00
67.69 | 140.00
67.61 | 157.00
67.53 | 117.00
67.45 | 114.00
67.37 | 173.00
67.29 | 164.00
67.22 | 160.00
67.14 | 152.00
67.06 | 173.00
66.98 | 190.00
66.90 | 206.00
66.82 | 238.00
66.75 | 275.00
66.67 | 333.00
66.59 | 418.00
66.51 | 522.00
66.43 | 572.00
66.35 | 670.00
66.27 | 723.00
66.20 | 917.00
66.12 | 1025.00
66.04 | 1010.00
65.96 | 1036.00
65.88 | 1038.00
65.80 | 992.00
65.73 | 961.00
65.65 | 951.00
65.57 | 955.00
65.49 | 940.00
65.41 | 1027.00
65.33 | 1132.00
65.25 | 1144.00
65.18 | 1284.00
65.10 | 1414.00
65.02 | 1354.00
64.94 | 1338.00
64.86 | 1291.00
64.78 | 1287.00
64.71 | 1128.00
64.63 | 977.00
64.55 | 914.00
64.47 | 790.00
64.39 | 556.00
64.31 | 510.00
64.24 | 392.00
64.16 | 292.00
64.08 | 259.00
64.00 | 207.00
63.92 | 183.00
63.84 | 159.00
63.76 | 157.00
63.69 | 140.00
63.61 | 160.00
63.53 | 141.00
63.45 | 134.00
63.37 | 123.00
63.29 | 127.00
63.22 | 127.00
63.14 | 110.00
63.06 | 122.00
62.98 | 111.00
62.90 | 115.00
62.82 | 128.00
62.75 | 118.00
62.67 | 140.00
62.59 | 118.00
62.51 | 126.00
62.43 | 139.00
62.35 | 131.00
62.27 | 128.00
62.20 | 106.00
62.12 | 125.00
62.04 | 109.00
61.96 | 150.00
61.88 | 120.00
61.80 | 120.00
61.73 | 119.00
61.65 | 120.00
61.57 | 147.00
61.49 | 135.00
61.41 | 118.00
61.33 | 149.00
61.25 | 145.00
61.18 | 138.00
61.10 | 143.00
61.02 | 127.00
60.94 | 120.00
60.86 | 134.00
60.78 | 128.00
60.71 | 106.00
60.63 | 127.00
60.55 | 113.00
60.47 | 118.00
60.39 | 138.00
60.31 | 127.00
60.24 | 123.00
60.16 | 132.00
60.08 | 141.00
60.00 | 142.00
59.92 | 115.00
59.84 | 124.00
59.76 | 120.00
59.69 | 126.00
59.61 | 122.00
59.53 | 123.00
59.45 | 125.00
59.37 | 121.00
59.29 | 128.00
59.22 | 117.00
59.14 | 139.00
59.06 | 123.00
58.98 | 125.00
58.90 | 127.00
58.82 | 144.00
58.75 | 125.00
58.67 | 125.00
58.59 | 113.00
58.51 | 115.00
58.43 | 134.00
58.35 | 114.00
58.27 | 123.00
58.20 | 144.00
58.12 | 136.00
58.04 | 124.00
57.96 | 131.00
57.88 | 117.00
57.80 | 154.00
57.73 | 161.00
57.65 | 135.00
57.57 | 151.00
57.49 | 123.00
57.41 | 108.00
57.33 | 125.00
57.25 | 131.00
57.18 | 136.00
57.10 | 112.00
57.02 | 96.00
56.94 | 129.00
56.86 | 127.00
56.78 | 126.00
56.71 | 137.00
56.63 | 126.00
56.55 | 116.00
56.47 | 123.00
56.39 | 115.00
56.31 | 125.00
56.24 | 132.00
56.16 | 122.00
56.08 | 117.00
56.00 | 137.00

## K2p
BE | Raw Data
301.00 | 640.00
300.92 | 678.00
300.84 | 635.00
300.76 | 627.00
300.69 | 647.00
300.61 | 629.00
300.53 | 615.00
300.45 | 595.00
300.37 | 635.00
300.29 | 556.00
300.22 | 538.00
300.14 | 556.00
300.06 | 609.00
299.98 | 580.00
299.90 | 561.00
299.82 | 609.00
299.75 | 585.00
299.67 | 554.00
299.59 | 565.00
299.51 | 550.00
299.43 | 560.00
299.35 | 545.00
299.27 | 567.00
299.20 | 584.00
299.12 | 537.00
299.04 | 570.00
298.96 | 595.00
298.88 | 578.00
298.80 | 596.00
298.73 | 566.00
298.65 | 556.00
298.57 | 570.00
298.49 | 558.00
298.41 | 607.00
298.33 | 602.00
298.25 | 590.00
298.18 | 608.00
298.10 | 587.00
298.02 | 565.00
297.94 | 555.00
297.86 | 570.00
297.78 | 577.00
297.71 | 600.00
297.63 | 565.00
297.55 | 534.00
297.47 | 532.00
297.39 | 509.00
297.31 | 487.00
297.24 | 520.00
297.16 | 495.00
297.08 | 550.00
297.00 | 490.00
296.92 | 514.00
296.84 | 474.00
296.76 | 509.00
296.69 | 501.00
296.61 | 478.00
296.53 | 447.00
296.45 | 513.00
296.37 | 488.00
296.29 | 462.00
296.22 | 486.00
296.14 | 470.00
296.06 | 447.00
295.98 | 454.00
295.90 | 456.00
295.82 | 477.00
295.75 | 479.00
295.67 | 469.00
295.59 | 422.00
295.51 | 428.00
295.43 | 490.00
295.35 | 461.00
295.27 | 421.00
295.20 | 454.00
295.12 | 466.00
295.04 | 481.00
294.96 | 434.00
294.88 | 403.00
294.80 | 422.00
294.73 | 420.00
294.65 | 445.00
294.57 | 463.00
294.49 | 463.00
294.41 | 460.00
294.33 | 434.00
294.25 | 420.00
294.18 | 496.00
294.10 | 456.00
294.02 | 437.00
293.94 | 425.00
293.86 | 465.00
293.78 | 458.00
293.71 | 485.00
293.63 | 501.00
293.55 | 477.00
293.47 | 497.00
293.39 | 483.00
293.31 | 571.00
293.24 | 572.00
293.16 | 591.00
293.08 | 651.00
293.00 | 682.00
292.92 | 778.00
292.84 | 851.00
292.76 | 987.00
292.69 | 1047.00
292.61 | 1206.00
292.53 | 1310.00
292.45 | 1453.00
292.37 | 1504.00
292.29 | 1635.00
292.22 | 1787.00
292.14 | 1770.00
292.06 | 1775.00
291.98 | 1618.00
291.90 | 1629.00
291.82 | 1449.00
291.75 | 1362.00
291.67 | 1208.00
291.59 | 1153.00
291.51 | 1010.00
291.43 | 907.00
291.35 | 800.00
291.27 | 702.00
291.20 | 680.00
291.12 | 617.00
291.04 | 564.00
290.96 | 591.00
290.88 | 556.00
290.80 | 571.00
290.73 | 557.00
290.65 | 606.00
290.57 | 647.00
290.49 | 663.00
290.41 | 748.00
290.33 | 809.00
290.25 | 874.00
290.18 | 1082.00
290.10 | 1221.00
290.02 | 1365.00
289.94 | 1575.00
289.86 | 1799.00
289.78 | 1987.00
289.71 | 2234.00
289.63 | 2447.00
289.55 | 2587.00
289.47 | 2852.00
289.39 | 2876.00
289.31 | 2932.00
289.24 | 2894.00
289.16 | 2642.00
289.08 | 2545.00
289.00 | 2328.00
288.92 | 2098.00
288.84 | 1857.00
288.76 | 1616.00
288.69 | 1404.00
288.61 | 1175.00
288.53 | 978.00
288.45 | 870.00
288.37 | 749.00
288.29 | 675.00
288.22 | 577.00
288.14 | 550.00
288.06 | 509.00
287.98 | 482.00
287.90 | 526.00
287.82 | 488.00
287.75 | 460.00
287.67 | 436.00
287.59 | 456.00
287.51 | 433.00
287.43 | 455.00
287.35 | 473.00
287.27 | 464.00
287.20 | 440.00
287.12 | 433.00
287.04 | 450.00
286.96 | 408.00
286.88 | 434.00
286.80 | 436.00
286.73 | 485.00
286.65 | 448.00
286.57 | 471.00
286.49 | 427.00
286.41 | 440.00
286.33 | 465.00
286.25 | 440.00
286.18 | 423.00
286.10 | 460.00
286.02 | 435.00
285.94 | 416.00
285.86 | 437.00
285.78 | 423.00
285.71 | 459.00
285.63 | 443.00
285.55 | 445.00
285.47 | 477.00
285.39 | 465.00
285.31 | 469.00
285.24 | 394.00
285.16 | 418.00
285.08 | 410.00
285.00 | 448.00
284.92 | 402.00
284.84 | 430.00
284.76 | 453.00
284.69 | 449.00
284.61 | 427.00
284.53 | 405.00
284.45 | 435.00
284.37 | 430.00
284.29 | 434.00
284.22 | 453.00
284.14 | 441.00
284.06 | 429.00
283.98 | 432.00
283.90 | 473.00
283.82 | 487.00
283.75 | 463.00
283.67 | 451.00
283.59 | 407.00
283.51 | 412.00
283.43 | 466.00
283.35 | 486.00
283.27 | 444.00
283.20 | 435.00
283.12 | 414.00
283.04 | 443.00
282.96 | 422.00
282.88 | 425.00
282.80 | 473.00
282.73 | 455.00
282.65 | 434.00
282.57 | 403.00
282.49 | 441.00
282.41 | 440.00
282.33 | 445.00
282.25 | 446.00
282.18 | 465.00
282.10 | 461.00
282.02 | 494.00
281.94 | 460.00
281.86 | 457.00
281.78 | 426.00
281.71 | 478.00
281.63 | 501.00
281.55 | 492.00
281.47 | 459.00
281.39 | 471.00
281.31 | 522.00
281.24 | 485.00
281.16 | 504.00
281.08 | 456.00
281.00 | 504.00

## C1s
BE | Raw Data
292.00 | 25183.00
291.84 | 20584.00
291.69 | 16601.00
291.53 | 13564.00
291.37 | 12035.00
291.21 | 11396.00
291.06 | 11399.00
290.90 | 12250.00
290.74 | 13986.00
290.58 | 17043.00
290.43 | 21744.00
290.27 | 26888.00
290.11 | 35014.00
289.95 | 42867.00
289.80 | 49518.00
289.64 | 53801.00
289.48 | 52787.00
289.32 | 47633.00
289.17 | 39427.00
289.01 | 30589.00
288.85 | 22820.00
288.69 | 17326.00
288.54 | 13403.00
288.38 | 10892.00
288.22 | 9628.00
288.06 | 8707.00
287.91 | 8317.00
287.75 | 8019.00
287.59 | 7838.00
287.43 | 7551.00
287.28 | 7555.00
287.12 | 7588.00
286.96 | 7535.00
286.80 | 7541.00
286.65 | 7589.00
286.49 | 7477.00
286.33 | 7524.00
286.17 | 7470.00
286.02 | 7386.00
285.86 | 7453.00
285.70 | 7547.00
285.54 | 7374.00
285.39 | 7480.00
285.23 | 7382.00
285.07 | 7512.00
284.91 | 7458.00
284.76 | 7512.00
284.60 | 7568.00
284.44 | 7320.00
284.28 | 7518.00
284.13 | 7477.00
283.97 | 7436.00
283.81 | 7424.00
283.65 | 7472.00
283.50 | 7681.00
283.34 | 7501.00
283.18 | 7422.00
283.02 | 7543.00
282.87 | 7763.00
282.71 | 7649.00
282.55 | 7799.00
282.39 | 7885.00
282.24 | 7779.00
282.08 | 8070.00
281.92 | 8263.00
281.76 | 8302.00
281.61 | 8384.00
281.45 | 8496.00
281.29 | 8494.00
281.13 | 8453.00
280.98 | 8302.00
280.82 | 8142.00
280.66 | 7993.00
280.50 | 7941.00
280.35 | 7919.00
280.19 | 7633.00
280.03 | 7594.00
279.87 | 7597.00
279.72 | 7449.00
279.56 | 7451.00
279.40 | 7499.00
279.24 | 7557.00
279.09 | 7595.00
278.93 | 7557.00
278.77 | 7401.00
278.61 | 7359.00
278.46 | 7482.00
278.30 | 7438.00
278.14 | 7496.00
277.98 | 7463.00
277.83 | 7405.00
277.67 | 7492.00
277.51 | 7507.00
277.35 | 7556.00
277.20 | 7443.00
277.04 | 7408.00
276.88 | 7386.00
276.72 | 7478.00
276.57 | 7457.00
276.41 | 7329.00
276.25 | 7286.00
276.09 | 7430.00
275.94 | 7346.00
275.78 | 7251.00
275.62 | 7273.00
275.46 | 7445.00
275.31 | 7351.00
275.15 | 7335.00
274.99 | 7290.00
274.83 | 7250.00
274.68 | 7093.00
274.52 | 7297.00
274.36 | 7310.00
274.20 | 7372.00
274.05 | 7397.00
273.89 | 7346.00
273.73 | 7180.00
273.57 | 7318.00
273.42 | 7370.00
273.26 | 7398.00
273.10 | 7367.00
272.94 | 7284.00
272.79 | 7146.00
272.63 | 7483.00
272.47 | 7421.00
272.31 | 7445.00
272.16 | 7365.00
272.00 | 7404.00