## Ti2p
Binding Energy | Corrected Data | Raw Data | Transmission | Experimental Description
470 | 2984.199 | 2851.301 | 0.2133877 | Sample ID | aca192208hezhou.vms
469.9 | 2963.757 | 2831.648 | 0.2133786 | Date | 2008/10/17
469.8 | 2940.274 | 2809.091 | 0.2133694 | Time | 10:25:53
469.7 | 2974.765 | 2841.921 | 0.2133603 | Technique | XPS
469.6 | 2929.773 | 2798.818 | 0.2133511 | Species & Transition | Ti 2p
469.5 | 2931.999 | 2800.828 | 0.2133422 | Number of scans | 15
469.4 | 2915.759 | 2785.194 | 0.213333 | Source Label | Mono(Al (Mono))
469.3 | 2881.28 | 2752.141 | 0.2133239 | Source Energy | 1486.71
469.2 | 2903.617 | 2773.358 | 0.2133147 | Source width X | 1e+37
469.1 | 2892.05 | 2762.191 | 0.2133056 | Source width Y | 1e+37
469 | 2890.537 | 2760.628 | 0.2132964 | Pass Energy | 20
468.9 | 2888.323 | 2758.394 | 0.2132872 | Work Function | -4.52
468.8 | 2909.491 | 2778.494 | 0.2132783 | Analyzer Mode | FAT
468.7 | 2868.221 | 2738.964 | 0.2132691 | Sputtering Energy | N/A
468.6 | 2894.539 | 2763.978 | 0.21326 | Sputter Time
468.5 | 2832.915 | 2705.018 | 0.2132508 | Sample Tilt | 1e+37
468.4 | 2864.146 | 2734.721 | 0.2132417 | Take-off Polar Angle | 1e+37
468.3 | 2857.953 | 2728.691 | 0.2132325 | Take-off Azimuth | 1e+37
468.2 | 2877.492 | 2747.228 | 0.2132234 | Target Bias | 0
468.1 | 2880.419 | 2749.908 | 0.2132144 | Analysis Width X | 1e+37
468 | 2867.208 | 2737.178 | 0.2132053 | Analysis Width Y | 1e+37
467.9 | 2817.733 | 2689.831 | 0.2131961 | X Label | Kinetic Energy
467.8 | 2847.568 | 2718.194 | 0.213187 | X Units | eV
467.7 | 2846.754 | 2717.301 | 0.2131778 | X Start | 1016.71
467.6 | 2820.67 | 2692.288 | 0.2131686 | X Step | 0.1
467.5 | 2866.654 | 2736.061 | 0.2131595 | Num Y Values | 404
467.4 | 2851.096 | 2721.098 | 0.2131506 | Num Scans | 15
467.3 | 2832.966 | 2703.678 | 0.2131414 | Collection Time | 0.298507
467.2 | 2819.046 | 2690.278 | 0.2131322 | Time Correction | 0
467.1 | 2858.017 | 2727.351 | 0.2131231 | Y Unit | d
467 | 2792.607 | 2664.817 | 0.2131139 | # Comment Lines | 18
466.9 | 2819.175 | 2690.054 | 0.2131048 | Block Comment | Casa Info Follows 1 Calib M = 284.58 A = 284.8 BE ADD 1 annot comps ExArea Display 0.05 0.05 RGB(0,0,0) Font(14,18,0,0,Times New Roman) 1 CASA region (*Ti 2p*) (*Shirley*) 1020.7536 1034.5868 2.001 1 0 0 299 542 275 9.3 (*Ti 2p*) 47.8784 4 CASA comp (*Ti 2p3/2 Ti(IV)*) (*GL(30)*) Area 685.74491 0.001 10000000 -1 1 MFWHM 1.2 0.2942 1.2 -1 1 Position 1028.4034 1027.21 1028.41 -1 1 RSF 2.001 MASS 47.8784 INDEX -1 (*Ti 2p*) CASA comp (*Ti 2p1/2 Ti(IV)*) (*GL(30)*) Area 342.87245 0.001 10000000 0 0.5 MFWHM 2.3 0.5135 2.3 -1 1 Position 1022.6834 0 0 0 -5.72 RSF 0 MASS 47.8784 INDEX -1 (*Ti 2p*) CASA comp (*Ti 2p3/2 Ti Carbide*) (*LA(1.1,5,7)*) Area 16935.267 0.001 10000000 -1 1 MFWHM 0.74099915 0.69 0.8 -1 1 Position 1031.7318 1031.51 1034.26 -1 4.75 RSF 2.001 MASS 47.8784 INDEX -1 (*Ti 2p*) CASA comp (*Ti 2p1/2 Ti Carbide*) (*LA(1.3,5,7)*) Area 5814.2888 0 1000000 -1 0.5 MFWHM 1 0.83 1 -1 1 Position 1025.6818 0 0 2 -6.05 RSF 0 MASS 47.8784 INDEX -1 (*Ti 2p*) Lens Mode:Hybrid Resolution:Pass energy 20 Anode:Mono(Al (Mono))(210 W) Step(meV): 100.0 Dwell(ms): 299 Sweeps: 15 Acquisition Time(s): 904 Acquired On :08/10/17 10:25:53 C/N :On G:\mark\2008work\hexhou ye\aca192208hezhou.vms
466.8 | 2807.359 | 2678.664 | 0.2130956 | Casa Sample Name
466.7 | 2796.709 | 2668.391 | 0.2130867 | Stage Position
466.6 | 2759.376 | 2632.657 | 0.2130775 | Angle
466.5 | 2764.879 | 2637.794 | 0.2130684 | FoV Position
466.4 | 2772.021 | 2644.494 | 0.2130592 | Lens Mode | Hybrid Resolution:Pass energy 20 Anode:Mono(Al (Mono))(210 W)
466.3 | 2798.127 | 2669.284 | 0.2130501 | Neutraliser
466.2 | 2776.239 | 2648.291 | 0.2130409 | Charge Balance
466.1 | 2805.154 | 2675.761 | 0.213032 | Filament Current
466 | 2751.188 | 2624.171 | 0.2130228 | Filament Bias
465.9 | 2756.223 | 2628.861 | 0.2130137 | Magnet Lens Trim Coil
465.8 | 2754.234 | 2626.851 | 0.2130045 | Aperture
465.7 | 2717.353 | 2591.564 | 0.2129953 | Iris Position
465.6 | 2716.299 | 2590.447 | 0.2129862
465.5 | 2709.156 | 2583.524 | 0.212977
465.4 | 2740.653 | 2613.451 | 0.2129681
465.3 | 2758.805 | 2630.647 | 0.2129589
465.2 | 2696.386 | 2571.017 | 0.2129498
465.1 | 2704.231 | 2578.387 | 0.2129406
465 | 2719.105 | 2592.457 | 0.2129315
464.9 | 2697.436 | 2571.687 | 0.2129223
464.8 | 2714.185 | 2587.544 | 0.2129132
464.7 | 2711.488 | 2584.864 | 0.2129042
464.6 | 2703.17 | 2576.824 | 0.2128951
464.5 | 2776.386 | 2646.504 | 0.2128859
464.4 | 2820.321 | 2688.268 | 0.2128767
464.3 | 2752.491 | 2623.501 | 0.2128676
464.2 | 2840.481 | 2707.251 | 0.2128584
464.1 | 2820.45 | 2688.044 | 0.2128493
464 | 2848.221 | 2714.398 | 0.2128403
463.9 | 2906.698 | 2770.008 | 0.2128312
463.8 | 2902.839 | 2766.211 | 0.212822
463.7 | 2925.932 | 2788.098 | 0.2128129
463.6 | 2951.138 | 2811.994 | 0.2128037
463.5 | 3015.723 | 2873.411 | 0.2127946
463.4 | 3046.091 | 2902.221 | 0.2127854
463.3 | 3073.88 | 2928.575 | 0.2127765
463.2 | 3149.731 | 3000.711 | 0.2127673
463.1 | 3169.325 | 3019.248 | 0.2127582
463 | 3164.773 | 3014.781 | 0.212749
462.9 | 3215.551 | 3063.021 | 0.2127398
462.8 | 3315.337 | 3157.938 | 0.2127307
462.7 | 3420.759 | 3258.215 | 0.2127215
462.6 | 3456.31 | 3291.938 | 0.2127126
462.5 | 3532.904 | 3364.745 | 0.2127034
462.4 | 3652.185 | 3478.199 | 0.2126943
462.3 | 3655.626 | 3481.325 | 0.2126851
462.2 | 3806.114 | 3624.482 | 0.212676
462.1 | 3943.716 | 3755.356 | 0.2126668
462 | 4034.185 | 3841.339 | 0.2126577
461.9 | 4172.274 | 3972.659 | 0.2126487
461.8 | 4319.76 | 4112.913 | 0.2126396
461.7 | 4471.013 | 4256.74 | 0.2126304
461.6 | 4624.156 | 4402.353 | 0.2126213
461.5 | 4845.813 | 4613.18 | 0.2126121
461.4 | 5047.08 | 4804.577 | 0.2126029
461.3 | 5238.269 | 4986.371 | 0.212594
461.2 | 5428.072 | 5166.825 | 0.2125849
461.1 | 5547.032 | 5279.832 | 0.2125757
461 | 5650.281 | 5377.875 | 0.2125665
460.9 | 5731.246 | 5454.702 | 0.2125574
460.8 | 5603.834 | 5333.208 | 0.2125482
460.7 | 5489.084 | 5223.775 | 0.2125391
460.6 | 5210.742 | 4958.678 | 0.2125301
460.5 | 4925.81 | 4687.327 | 0.212521
460.4 | 4615.975 | 4392.303 | 0.2125118
460.3 | 4326.299 | 4116.486 | 0.2125027
460.2 | 4039.18 | 3843.126 | 0.2124935
460.1 | 3777.387 | 3593.886 | 0.2124844
460 | 3568.156 | 3394.672 | 0.2124752
459.9 | 3353.973 | 3190.768 | 0.2124663
459.8 | 3198.467 | 3042.698 | 0.2124571
459.7 | 3121.598 | 2969.445 | 0.2124479
459.6 | 3007.156 | 2860.458 | 0.2124388
459.5 | 2929.098 | 2786.088 | 0.2124296
459.4 | 2867.939 | 2727.798 | 0.2124205
459.3 | 2780.476 | 2644.494 | 0.2124113
459.2 | 2823.097 | 2684.917 | 0.2124024
459.1 | 2841.536 | 2702.338 | 0.2123932
459 | 2809.249 | 2671.517 | 0.2123841
458.9 | 2912.238 | 2769.338 | 0.2123749
458.8 | 2950.412 | 2805.518 | 0.2123658
458.7 | 2986.946 | 2840.134 | 0.2123566
458.6 | 3050.26 | 2900.211 | 0.2123474
458.5 | 3126.73 | 2972.795 | 0.2123385
458.4 | 3144.953 | 2989.991 | 0.2123294
458.3 | 3217.913 | 3059.225 | 0.2123202
458.2 | 3260.104 | 3099.201 | 0.212311
458.1 | 3273.166 | 3111.485 | 0.2123019
458 | 3300.326 | 3137.168 | 0.2122927
457.9 | 3276.973 | 3114.835 | 0.2122836
457.8 | 3297.083 | 3133.818 | 0.2122746
457.7 | 3253.519 | 3092.278 | 0.2122655
457.6 | 3247.785 | 3086.695 | 0.2122563
457.5 | 3320.54 | 3155.705 | 0.2122472
457.4 | 3310.578 | 3146.102 | 0.212238
457.3 | 3380.521 | 3212.432 | 0.2122289
457.2 | 3394.534 | 3225.608 | 0.2122197
457.1 | 3484.227 | 3310.698 | 0.2122108
457 | 3617.18 | 3436.882 | 0.2122016
456.9 | 3710.185 | 3525.099 | 0.2121925
456.8 | 3888.528 | 3694.386 | 0.2121833
456.7 | 3970.504 | 3772.106 | 0.2121741
456.6 | 4069.178 | 3865.683 | 0.212165
456.5 | 4220.049 | 4008.84 | 0.2121561
456.4 | 4389.51 | 4169.64 | 0.2121469
456.3 | 4618.237 | 4386.72 | 0.2121377
456.2 | 4779.266 | 4539.48 | 0.2121286
456.1 | 5052 | 4798.324 | 0.2121194
456 | 5310.884 | 5043.991 | 0.2121103
455.9 | 5517.35 | 5239.855 | 0.2121011
455.8 | 5883.273 | 5587.139 | 0.2120922
455.7 | 6312.262 | 5994.276 | 0.212083
455.6 | 6745.993 | 6405.88 | 0.2120739
455.5 | 7279.486 | 6912.177 | 0.2120647
455.4 | 7894.173 | 7495.525 | 0.2120556
455.3 | 8785.299 | 8341.29 | 0.2120464
455.2 | 9762.831 | 9269.018 | 0.2120372
455.1 | 10839.47 | 10290.77 | 0.2120283
455 | 11872.93 | 11271.43 | 0.2120191
454.9 | 12555.47 | 11918.87 | 0.21201
454.8 | 12446.61 | 11815.02 | 0.2120008
454.7 | 11547.43 | 10960.99 | 0.2119917
454.6 | 9838.292 | 9338.251 | 0.2119825
454.5 | 7753.464 | 7359.068 | 0.2119734
454.4 | 5888.466 | 5588.702 | 0.2119644
454.3 | 4282.877 | 4064.673 | 0.2119553
454.2 | 3112.28 | 2953.588 | 0.2119461
454.1 | 2324.485 | 2205.867 | 0.211937
454 | 1779.743 | 1688.849 | 0.2119278
453.9 | 1451.487 | 1377.299 | 0.2119186
453.8 | 1241.126 | 1177.638 | 0.2119095
453.7 | 1144.2 | 1085.625 | 0.2119006
453.6 | 1047.738 | 994.0582 | 0.2118914
453.5 | 990.1093 | 939.3415 | 0.2118822
453.4 | 946.1296 | 897.5781 | 0.2118731
453.3 | 912.2694 | 865.418 | 0.2118639
453.2 | 893.0032 | 847.1046 | 0.2118548
453.1 | 885.743 | 840.1813 | 0.2118456
453 | 857.9967 | 813.8279 | 0.2118367
452.9 | 818.7112 | 776.5312 | 0.2118275
452.8 | 816.1564 | 774.0745 | 0.2118184
452.7 | 815.7207 | 773.6279 | 0.2118092
452.6 | 794.5614 | 753.5278 | 0.2118001
452.5 | 783.0559 | 742.5845 | 0.2117909
452.4 | 783.3253 | 742.8078 | 0.2117817
452.3 | 785.7136 | 745.0412 | 0.2117728
452.2 | 765.727 | 726.0578 | 0.2117637
452.1 | 777.5375 | 737.2245 | 0.2117545
452 | 797.8289 | 756.4312 | 0.2117453
451.9 | 770.5377 | 730.5245 | 0.2117362
451.8 | 744.1865 | 705.5111 | 0.211727
451.7 | 743.9831 | 705.2878 | 0.2117179
451.6 | 747.5539 | 708.6378 | 0.2117074
451.5 | 737.4598 | 699.0344 | 0.2116969
451.4 | 749.0418 | 709.9778 | 0.2116864
451.3 | 733.2915 | 695.0144 | 0.2116759
451.2 | 726.4941 | 688.5377 | 0.2116654
451.1 | 742.7905 | 703.9478 | 0.2116549
451 | 726.5662 | 688.5377 | 0.2116444
450.9 | 715.5253 | 678.0411 | 0.2116339
450.8 | 719.5675 | 681.8377 | 0.2116234
450.7 | 713.7106 | 676.2544 | 0.2116129
450.6 | 719.6389 | 681.8377 | 0.2116024
450.5 | 703.6452 | 666.651 | 0.2115919
450.4 | 723.2464 | 685.1877 | 0.2115814
450.3 | 721.632 | 683.6244 | 0.2115709
450.2 | 728.7407 | 690.3244 | 0.2115604
450.1 | 721.2321 | 683.1777 | 0.2115499
450 | 723.6257 | 685.4111 | 0.2115394
449.9 | 706.2127 | 668.8844 | 0.2115289

## C1s
Binding Energy | Corrected Data | Raw Data | Transmission | BE | Residuals | Background | Calculated Fit | C-C, C-H | C-OH, C-O-C | C=O | O-C=O | Carbide | ID | Peak Label | Position (eV) | Height (CPS) | FWHM (eV) | σ/γ (%) L/G | Area (CPS.eV) | σ W_g | γ W_l | W_g Skew | Conc. (%) | A/Aᴀ | Split (eV) | Fitting Model | Bkg Type | Bkg Low (eV) | Bkg High (eV) | Bkg Offset Low (CPS) | Bkg Offset High (CPS) | Experimental Description | Unnamed: 50
295 | 784.2074 | 685.667 | 0.4954618 | 295 |  | 784.21 | [6 empty] | A | C-C, C-H | 284.77 | 3479 | 1.38 | 30.00 | 5111 |  |  | 0.1 | 57.1 | 100.00 | 0.00 | GL (Area) | Shirley | 280.04 | 292.23 | 0 | 0 | Sample ID | aca192208hezhou.vms
294.9 | 760.9165 | 665.267 | 0.4954352 | 294.9 |  | 760.92 | [8 empty] | 281.02:309.76 | 1:1e7 | 0.2779:1.6 | Fixed | 0.001:20275812.942269403 |  |  | 0.01:2 | [9 empty] | Date | 2008/10/17
294.8 | 779.1063 | 681.1337 | 0.4954086 | 294.8 |  | 779.11 | [6 empty] | B | C-OH, C-O-C | 284.82 | 242 | 1.38 | 30.00 | 356 |  |  | 0.1 | 4.0 | 6.97 | 0.05 | GL (Area) | Shirley | 280.04 | 292.23 | 0 | 0 | Time | 10:25:53
294.7 | 792.1124 | 692.467 | 0.4953819 | 294.7 |  | 792.11 | [8 empty] | A+0.0 | 1:1e7 | A*1.0 | Fixed | 0.001:20275812.942269403 |  |  | 0.01:2 | [9 empty] | Technique | XPS
294.6 | 777.8936 | 680.0003 | 0.4953553 | 294.6 |  | 777.89 | [6 empty] | C | C=O | 284.82 | 83 | 1.38 | 30.00 | 122 |  |  | 0.1 | 1.4 | 2.39 | 0.05 | GL (Area) | Shirley | 280.04 | 292.23 | 0 | 0 | Species & Transition | C 1s
294.5 | 781.1768 | 682.8337 | 0.4953287 | 294.5 |  | 781.18 | [8 empty] | A+0.0 | 1:1e7 | A*1.0 | Fixed | 0.001:20275812.942269403 |  |  | 0.01:2 | [9 empty] | Number of scans | 5
294.4 | 833.7323 | 728.7337 | 0.495302 | 294.4 |  | 833.73 | [6 empty] | D | O-C=O | 284.82 | 95 | 1.38 | 30.00 | 139 |  |  | 0.1 | 1.6 | 2.72 | 0.05 | GL (Area) | Shirley | 280.04 | 292.23 | 0 | 0 | Source Label | Mono(Al (Mono))
294.3 | 806.5464 | 704.9337 | 0.4952754 | 294.3 |  | 806.55 | [8 empty] | A+0.0 | 1:1e7 | A*1.0 | Fixed | 0.001:20275812.942269403 |  |  | 0.01:2 | [9 empty] | Source Energy | 1486.71
294.2 | 796.2157 | 695.867 | 0.4952488 | 294.2 |  | 796.22 | [6 empty] | E | Carbide | 281.90 | 4407 | 0.69 | 30.00 | 3237 |  |  | 0.1 | 36.0 | 63.33 | -2.87 | GL (Area) | Shirley | 280.04 | 292.23 | 0 | 0 | Source width X | 1e+37
294.1 | 794.3132 | 694.167 | 0.4952221 | 294.1 |  | 794.31 | [8 empty] | 278.18:295.18 | 1:1e7 | 0.25807019:6.4517549 | Fixed | 0.001:20275812.942269403 |  |  | 0.01:2 | [9 empty] | Source width Y | 1e+37
294 | 794.356 | 694.167 | 0.4951955 | 294 |  | 794.36 | [6 empty] | Please cite G.Kerherve, W.Skinner, J.Hochhaus, et al., Surface and Interface Analysis (2025): 1–12, https://doi.org/10.1002/sia.70032 | [18 empty] | Pass Energy | 20
293.9 | 808.6654 | 706.6337 | 0.4951689 | 293.9 |  | 808.67 | [25 empty] | Work Function | -4.52
293.8 | 759.4211 | 663.567 | 0.4951422 | 293.8 |  | 759.42 | [25 empty] | Analyzer Mode | FAT
293.7 | 812.6438 | 710.0337 | 0.4951156 | 293.7 |  | 812.64 | [25 empty] | Sputtering Energy
293.6 | 808.7959 | 706.6337 | 0.495089 | 293.6 |  | 808.8 | [25 empty] | Sputter Time
293.5 | 777.0567 | 678.867 | 0.4950623 | 293.5 |  | 777.06 | [25 empty] | Sample Tilt | 1e+37
293.4 | 791.3691 | 691.3337 | 0.4950357 | 293.4 |  | 791.37 | [25 empty] | Take-off Polar Angle | 1e+37
293.3 | 803.0882 | 701.5337 | 0.4950091 | 293.3 |  | 803.09 | [25 empty] | Take-off Azimuth | 1e+37
293.2 | 780.4258 | 681.7003 | 0.4949824 | 293.2 |  | 780.43 | [25 empty] | Target Bias | 0
293.1 | 785.6579 | 686.2337 | 0.4949558 | 293.1 |  | 785.66 | [25 empty] | Analysis Width X | 1e+37
293 | 766.8849 | 669.8003 | 0.4949292 | 293 |  | 766.88 | [25 empty] | Analysis Width Y | 1e+37
292.9 | 752.0029 | 656.767 | 0.4949025 | 292.9 |  | 752 | [25 empty] | X Label | Kinetic Energy
292.8 | 824.0682 | 719.667 | 0.4948759 | 292.8 |  | 824.07 | [25 empty] | X Units | eV
292.7 | 794.2628 | 693.6003 | 0.4948493 | 292.7 |  | 794.26 | [25 empty] | X Start | 1191.71
292.6 | 758.6138 | 662.4337 | 0.4948226 | 292.6 |  | 758.61 | [25 empty] | X Step | 0.1
292.5 | 787.2096 | 687.367 | 0.494796 | 292.5 |  | 787.21 | [25 empty] | Num Y Values | 342
292.4 | 822.2986 | 717.967 | 0.4947694 | 292.4 |  | 822.3 | [25 empty] | Num Scans | 5
292.3 | 787.2943 | 687.367 | 0.4947427 | 292.3 |  | 787.29 | [25 empty] | Collection Time | 0.352941
292.2 | 773.7051 | 675.467 | 0.4947167 | 292.2 | -8.404883 | 782.11 | 782.11 | 782.11 | 782.11 | 782.11 | 782.11 | 782.11 | [19 empty] | Time Correction | 0
292.1 | 775.695 | 677.167 | 0.4946895 | 292.1 | -6.43499 | 782.13 | 782.13 | 782.13 | 782.13 | 782.13 | 782.13 | 782.13 | [19 empty] | Y Unit | d
292 | 781.5782 | 682.267 | 0.4946634 | 292 | -0.5617521 | 782.14 | 782.14 | 782.14 | 782.14 | 782.14 | 782.14 | 782.14 | [19 empty] | # Comment Lines | 19
291.9 | 775.7785 | 677.167 | 0.4946362 | 291.9 | -6.371457 | 782.15 | 782.15 | 782.15 | 782.15 | 782.15 | 782.15 | 782.15 | [19 empty] | Block Comment | Casa Info Follows 1 Calib M = 284.58 A = 284.8 BE ADD 1 annot comps Display 0.05 0.05 RGB(0,0,0) Font(14,18,0,0,Times New Roman) 1 CASA region (*C 1s*) (*Shirley*) 1194.4378 1206.6297 0.278 1 0 0 299 542 275 9.3 (*C 1s*) 12.011 5 CASA comp (*C-C, C-H*) (*GL(30)*) Area 4448.1835 0.001 10000000 -1 1 MFWHM 1.3828108 0.2779 1.6 -1 1 Position 1201.905 1176.91 1205.65 -1 1 RSF 0.278 MASS 12.011 INDEX -1 (*C 1s*) CASA comp (*C-OH, C-O-C*) (*GL(30)*) Area 309.80025 0.001 10000000 -1 1 MFWHM 1.3828108 0.29783927 7.4459818 0 1 Position 1200.405 0 0 0 -1.5 RSF 0.278 MASS 12.011 INDEX -1 (*C 1s*) CASA comp (*C=O*) (*GL(30)*) Area 105.907 0.001 10000000 -1 1 MFWHM 1.3828108 0.29783089 7.4457722 0 1 Position 1198.905 0 0 0 -3 RSF 0.278 MASS 12.011 INDEX -1 (*C 1s*) CASA comp (*O-C=O*) (*GL(30)*) Area 121.29615 0.001 10000000 -1 1 MFWHM 1.3828108 0.14645301 3.6613252 0 1 Position 1197.905 0 0 0 -4 RSF 0.278 MASS 12.011 INDEX -1 (*C 1s*) CASA comp (*Carbide*) (*GL(30)*) Area 2817.1814 0.001 10000000 -1 1 MFWHM 0.69314661 0.25807019 6.4517549 -1 1 Position 1204.7692 1191.49 1208.49 -1 1 RSF 0.278 MASS 12.011 INDEX -1 (*C 1s*) Lens Mode:Hybrid Resolution:Pass energy 20 Anode:Mono(Al (Mono))(210 W) Step(meV): 100.0 Dwell(ms): 353 Sweeps: 5 Acquisition Time(s): 302 Acquired On :08/10/17 10:25:53 C/N :On G:\mark\2008work\hexhou ye\aca192208hezhou.vms
291.8 | 803.7359 | 701.5337 | 0.4946101 | 291.8 | 21.60594 | 782.13 | 782.13 | 782.13 | 782.13 | 782.13 | 782.13 | 782.13 | [19 empty] | Casa Sample Name
291.7 | 790.795 | 690.2003 | 0.4945829 | 291.7 | 8.705005 | 782.09 | 782.09 | 782.09 | 782.09 | 782.09 | 782.09 | 782.09 | [19 empty] | Stage Position
291.6 | 746.0356 | 651.1003 | 0.4945569 | 291.6 | -36.09441 | 782.13 | 782.13 | 782.13 | 782.13 | 782.13 | 782.13 | 782.13 | [19 empty] | Angle
291.5 | 792.1788 | 691.3337 | 0.4945297 | 291.5 | 10.01884 | 782.16 | 782.16 | 782.16 | 782.16 | 782.16 | 782.16 | 782.16 | [19 empty] | FoV Position
291.4 | 794.1687 | 693.0337 | 0.4945036 | 291.4 | 12.03868 | 782.13 | 782.13 | 782.13 | 782.13 | 782.13 | 782.13 | 782.13 | [19 empty] | Lens Mode | Hybrid Resolution:Pass energy 20 Anode:Mono(Al (Mono))(210 W)
291.3 | 806.55 | 703.8004 | 0.494477 | 291.3 | 24.46998 | 782.08 | 782.08 | 782.08 | 782.08 | 782.08 | 782.08 | 782.08 | [19 empty] | Neutraliser
291.2 | 795.5531 | 694.167 | 0.4944503 | 291.2 | 13.5231 | 782.03 | 782.03 | 782.03 | 782.03 | 782.03 | 782.03 | 782.03 | [19 empty] | Charge Balance
291.1 | 814.4305 | 710.6004 | 0.4944237 | 291.1 | 32.46047 | 781.97 | 781.97 | 781.97 | 781.97 | 781.97 | 781.97 | 781.97 | [19 empty] | Filament Current
291 | 765.7618 | 668.1003 | 0.4943971 | 291 | -16.18824 | 781.95 | 781.95 | 781.95 | 781.95 | 781.95 | 781.95 | 781.95 | [19 empty] | Filament Bias
290.9 | 799.5789 | 697.567 | 0.4943704 | 290.9 | 17.62889 | 781.95 | 781.95 | 781.95 | 781.95 | 781.95 | 781.95 | 781.95 | [19 empty] | Magnet Lens Trim Coil
290.8 | 775.5878 | 676.6003 | 0.4943438 | 290.8 | -6.342161 | 781.93 | 781.93 | 781.93 | 781.93 | 781.93 | 781.93 | 781.93 | [19 empty] | Aperture
290.7 | 743.7989 | 648.8337 | 0.4943172 | 290.7 | -38.19107 | 781.99 | 781.99 | 781.99 | 781.99 | 781.99 | 781.99 | 781.99 | [19 empty] | Iris Position
290.6 | 785.416 | 685.1003 | 0.4942905 | 290.6 | 3.376035 | 782.04 | 782.04 | 782.04 | 782.04 | 782.04 | 782.04 | 782.04
290.5 | 754.9236 | 658.467 | 0.4942639 | 290.5 | -27.14642 | 782.07 | 782.07 | 782.07 | 782.07 | 782.07 | 782.07 | 782.07
290.4 | 810.1897 | 706.6337 | 0.4942373 | 290.4 | 28.1197 | 782.07 | 782.07 | 782.07 | 782.07 | 782.07 | 782.07 | 782.07
290.3 | 801.7867 | 699.267 | 0.4942106 | 290.3 | 19.78667 | 782 | 782 | 782 | 782 | 782 | 782 | 782
290.2 | 784.2858 | 683.967 | 0.494184 | 290.2 | 2.315788 | 781.97 | 781.97 | 781.97 | 781.97 | 781.97 | 781.97 | 781.97
290.1 | 786.2775 | 685.667 | 0.4941574 | 290.1 | 4.307507 | 781.97 | 781.97 | 781.97 | 781.97 | 781.97 | 781.97 | 781.97
290 | 831.8095 | 725.3337 | 0.4941307 | 290 | 49.91947 | 781.89 | 781.89 | 781.89 | 781.89 | 781.89 | 781.89 | 781.89
289.9 | 777.9138 | 678.3003 | 0.4941041 | 289.9 | -3.916249 | 781.83 | 781.83 | 781.83 | 781.83 | 781.83 | 781.83 | 781.83
289.8 | 805.2524 | 702.1004 | 0.4940775 | 289.8 | 23.44238 | 781.81 | 781.81 | 781.81 | 781.81 | 781.81 | 781.81 | 781.81
289.7 | 793.5966 | 691.9003 | 0.4940508 | 289.7 | 11.83657 | 781.76 | 781.76 | 781.76 | 781.76 | 781.76 | 781.76 | 781.76
289.6 | 802.7392 | 699.8337 | 0.4940242 | 289.6 | 21.01923 | 781.72 | 781.72 | 781.72 | 781.72 | 781.72 | 781.72 | 781.72
289.5 | 806.6827 | 703.2337 | 0.4939976 | 289.5 | 25.03267 | 781.65 | 781.65 | 781.65 | 781.65 | 781.65 | 781.65 | 781.65
289.4 | 821.6776 | 716.267 | 0.4939709 | 289.4 | 40.10758 | 781.57 | 781.57 | 781.57 | 781.57 | 781.57 | 781.57 | 781.57
289.3 | 805.4695 | 702.1004 | 0.4939443 | 289.3 | 23.98947 | 781.48 | 781.48 | 781.48 | 781.48 | 781.48 | 781.48 | 781.48
289.2 | 851.0221 | 741.767 | 0.4939177 | 289.2 | 69.66211 | 781.36 | 781.36 | 781.36 | 781.36 | 781.36 | 781.36 | 781.36
289.1 | 841.3155 | 733.267 | 0.493891 | 289.1 | 60.1355 | 781.18 | 781.18 | 781.18 | 781.18 | 781.18 | 781.18 | 781.18
289 | 856.9657 | 746.867 | 0.4938644 | 289 | 75.96571 | 781 | 781 | 781 | 781 | 781 | 781 | 781
288.9 | 882.3712 | 768.9671 | 0.4938378 | 288.9 | 101.6011 | 780.77 | 780.77 | 780.77 | 780.77 | 780.77 | 780.77 | 780.77
288.8 | 859.6592 | 749.1337 | 0.4938111 | 288.8 | 79.12921 | 780.53 | 780.53 | 780.53 | 780.53 | 780.53 | 780.53 | 780.53
288.7 | 871.4111 | 759.3337 | 0.4937845 | 288.7 | 91.11107 | 780.3 | 780.3001 | 780.3 | 780.3 | 780.3 | 780.3 | 780.3
288.6 | 879.9126 | 766.7004 | 0.4937579 | 288.6 | 99.86245 | 780.05 | 780.0501 | 780.0501 | 780.05 | 780.05 | 780.05 | 780.05
288.5 | 927.4376 | 808.0671 | 0.4937312 | 288.5 | 147.7173 | 779.72 | 779.7203 | 779.7202 | 779.72 | 779.72 | 779.72 | 779.72
288.4 | 905.3736 | 788.8004 | 0.4937046 | 288.4 | 126.0229 | 779.35 | 779.3506 | 779.3506 | 779.3501 | 779.35 | 779.35 | 779.35
288.3 | 887.8604 | 773.5004 | 0.493678 | 288.3 | 108.8189 | 779.04 | 779.0414 | 779.0412 | 779.0401 | 779.04 | 779.04 | 779.04
288.2 | 897.6655 | 782.0004 | 0.4936513 | 288.2 | 118.9225 | 778.74 | 778.743 | 778.7426 | 778.7403 | 778.7401 | 778.7401 | 778.74
288.1 | 920.482 | 801.8337 | 0.4936247 | 288.1 | 142.0857 | 778.39 | 778.3963 | 778.3954 | 778.3905 | 778.3902 | 778.3902 | 778.39
288 | 917.2789 | 799.0004 | 0.4935981 | 288 | 139.2559 | 778.01 | 778.023 | 778.0211 | 778.0111 | 778.0104 | 778.0104 | 778.01
287.9 | 903.6661 | 787.1004 | 0.4935714 | 287.9 | 125.9799 | 777.66 | 777.6862 | 777.6824 | 777.6622 | 777.6608 | 777.6609 | 777.66
287.8 | 895.9074 | 780.3004 | 0.4935448 | 287.8 | 118.5156 | 777.34 | 777.3918 | 777.3843 | 777.3443 | 777.3415 | 777.3417 | 777.34
287.7 | 892.7024 | 777.4671 | 0.4935182 | 287.7 | 115.582 | 777.02 | 777.1205 | 777.1061 | 777.0283 | 777.0228 | 777.0233 | 777.02
287.6 | 881.6888 | 767.8337 | 0.4934915 | 287.6 | 104.7675 | 776.73 | 776.9213 | 776.8941 | 776.7457 | 776.7354 | 776.7361 | 776.73
287.5 | 871.3248 | 758.767 | 0.4934649 | 287.5 | 94.50734 | 776.46 | 776.8174 | 776.7671 | 776.489 | 776.4699 | 776.4714 | 776.46
287.4 | 857.055 | 746.3004 | 0.4934383 | 287.4 | 80.16978 | 776.23 | 776.8852 | 776.7936 | 776.2827 | 776.2481 | 776.2507 | 776.23
287.3 | 872.7204 | 759.9004 | 0.4934116 | 287.3 | 95.55176 | 775.99 | 777.1687 | 777.0052 | 776.0841 | 776.0223 | 776.0269 | 775.99
287.2 | 885.7842 | 771.2337 | 0.493385 | 287.2 | 107.9836 | 775.72 | 777.8007 | 777.5145 | 775.8848 | 775.7765 | 775.7847 | 775.72
287.1 | 920.3281 | 801.2671 | 0.4933584 | 287.1 | 141.3437 | 775.38 | 778.9844 | 778.4926 | 775.6631 | 775.4771 | 775.4912 | 775.38
287 | 915.8214 | 797.3004 | 0.4933317 | 287 | 134.6939 | 775 | 781.1275 | 780.2983 | 775.4775 | 775.1638 | 775.1874 | 775
286.9 | 906.1068 | 788.8004 | 0.4933051 | 286.9 | 121.2439 | 774.64 | 784.8629 | 783.4907 | 775.4301 | 774.911 | 774.9502 | 774.64
286.8 | 924.383 | 804.6671 | 0.4932785 | 286.8 | 133.385 | 774.26 | 790.9979 | 788.7695 | 775.5432 | 774.7001 | 774.7637 | 774.26
286.7 | 977.1646 | 850.5671 | 0.4932518 | 286.7 | 176.4807 | 773.79 | 800.684 | 797.1325 | 775.835 | 774.4914 | 774.5928 | 773.79
286.6 | 1059.249 | 921.9671 | 0.4932252 | 286.6 | 243.7041 | 773.14 | 815.5448 | 809.9909 | 776.338 | 774.2368 | 774.3954 | 773.14
286.5 | 1067.119 | 928.7671 | 0.4931986 | 286.5 | 229.1518 | 772.36 | 837.9674 | 829.4452 | 777.2671 | 774.043 | 774.2863 | 772.36
286.4 | 1100.384 | 957.6671 | 0.4931719 | 286.4 | 229.2629 | 771.53 | 871.1207 | 858.2915 | 778.917 | 774.0636 | 774.4299 | 771.53
286.3 | 1102.396 | 959.3671 | 0.4931453 | 286.3 | 183.4349 | 770.66 | 918.9616 | 900.0179 | 781.5677 | 774.4011 | 774.9419 | 770.66
286.2 | 1078.362 | 938.4005 | 0.4931187 | 286.2 | 91.97139 | 769.8 | 986.3908 | 958.9596 | 785.5946 | 775.2172 | 776.0004 | 769.8
286.1 | 1167.638 | 1016.034 | 0.493092 | 286.1 | 88.62479 | 768.86 | 1079.013 | 1040.073 | 791.281 | 776.5499 | 777.6616 | 768.86
286 | 1260.83 | 1097.067 | 0.4930654 | 286 | 57.86034 | 767.67 | 1202.97 | 1148.803 | 798.8582 | 778.3668 | 779.9133 | 767.67
285.9 | 1302.581 | 1133.334 | 0.4930388 | 285.9 | -62.22374 | 766.3 | 1364.805 | 1291.011 | 808.789 | 780.8727 | 782.9796 | 766.3
285.8 | 1401.001 | 1218.901 | 0.4930121 | 285.8 | -169.3904 | 764.74 | 1570.392 | 1471.997 | 821.3931 | 784.1706 | 786.9799 | 764.74
285.7 | 1530.046 | 1331.101 | 0.4929855 | 285.7 | -293.7975 | 762.88 | 1823.844 | 1695.544 | 836.7511 | 788.216 | 791.879 | 762.88
285.6 | 1735.319 | 1509.601 | 0.4929589 | 285.6 | -390.8679 | 760.56 | 2126.187 | 1962.748 | 854.6627 | 792.8349 | 797.5011 | 760.56
285.5 | 1876.773 | 1632.567 | 0.4929322 | 285.5 | -597.2271 | 757.77 | 2474 | 2270.827 | 874.7491 | 797.8909 | 803.6915 | 757.77
285.4 | 2127.689 | 1850.734 | 0.4929056 | 285.4 | -730.0464 | 754.45 | 2857.736 | 2611.589 | 896.1705 | 803.0566 | 810.0841 | 754.45
285.3 | 2461.373 | 2140.868 | 0.492879 | 285.3 | -799.1953 | 750.35 | 3260.568 | 2970.345 | 917.4464 | 807.6599 | 815.9457 | 750.35
285.2 | 2873.929 | 2499.568 | 0.4928523 | 285.2 | -784.6672 | 745.24 | 3658.596 | 3326.048 | 936.7025 | 810.9069 | 820.4009 | 745.24
285.1 | 3136.016 | 2727.368 | 0.4928257 | 285.1 | -886.6039 | 739.22 | 4022.62 | 3652.835 | 952.1192 | 812.2391 | 822.7961 | 739.22
285 | 3439.183 | 2990.868 | 0.4927991 | 285 | -881.8552 | 732.42 | 4321.038 | 3922.492 | 961.8752 | 811.1175 | 822.4954 | 732.42
284.9 | 3711.755 | 3227.735 | 0.4927724 | 284.9 | -812.5868 | 724.85 | 4524.342 | 4108.412 | 964.311 | 806.9792 | 818.8533 | 724.85
284.8 | 3960.897 | 3444.202 | 0.4927458 | 284.8 | -649.5717 | 716.56 | 4610.468 | 4190.4 | 958.4004 | 799.5053 | 811.4974 | 716.56
284.7 | 4103.836 | 3568.302 | 0.4927192 | 284.7 | -465.401 | 707.72 | 4569.237 | 4158.735 | 944.0501 | 788.7754 | 800.4942 | 707.72
284.6 | 4038.231 | 3511.068 | 0.4926925 | 284.6 | -366.4152 | 698.75 | 4404.646 | 4016.363 | 922.2855 | 775.4171 | 786.5015 | 698.75
284.5 | 4013.682 | 3489.535 | 0.4926659 | 284.5 | -120.0061 | 689.89 | 4133.688 | 3777.938 | 894.6937 | 760.1326 | 770.2881 | 689.89
284.4 | 3837.908 | 3336.535 | 0.4926393 | 284.4 | 54.92365 | 681.26 | 3782.984 | 3466.917 | 863.2163 | 743.6665 | 752.6891 | 681.26
284.3 | 3656.248 | 3178.435 | 0.4926126 | 284.3 | 272.1958 | 673.09 | 3384.052 | 3111.389 | 830.057 | 726.9258 | 734.7093 | 673.09
284.2 | 3511.726 | 3052.635 | 0.492586 | 284.2 | 543.8796 | 665.33 | 2967.847 | 2739.126 | 796.9988 | 710.4891 | 717.0182 | 665.33
284.1 | 3124.021 | 2715.468 | 0.4925594 | 284.1 | 562.6256 | 658.27 | 2561.396 | 2374.568 | 765.8211 | 695.1574 | 700.4905 | 658.27
284 | 2741.49 | 2382.835 | 0.4925327 | 284 | 556.3467 | 652.2 | 2185.143 | 2036.335 | 737.8636 | 681.5805 | 685.8283 | 652.2
283.9 | 2429.985 | 2111.968 | 0.4925061 | 283.9 | 578.0618 | 647.05 | 1851.923 | 1736.205 | 713.6637 | 669.8969 | 673.2 | 647.05
283.8 | 2031.074 | 1765.168 | 0.4924795 | 283.8 | 463.092 | 642.83 | 1567.982 | 1480.033 | 693.4576 | 660.194 | 662.7045 | 642.8302
283.7 | 1703.195 | 1480.134 | 0.4924528 | 283.7 | 368.9656 | 639.57 | 1334.229 | 1268.838 | 677.2113 | 652.48 | 654.3465 | 639.5709
283.6 | 1415.71 | 1230.234 | 0.4924262 | 283.6 | 268.1091 | 637.12 | 1147.601 | 1100.001 | 664.5185 | 646.517 | 647.8756 | 637.1241
283.5 | 1211.016 | 1052.301 | 0.4923996 | 283.5 | 208.302 | 635.31 | 1002.714 | 968.7582 | 654.8463 | 642.0105 | 642.9792 | 635.3274
283.4 | 1086.517 | 944.0671 | 0.4923729 | 283.4 | 193.409 | 633.95 | 893.1081 | 869.3213 | 647.6029 | 638.6326 | 639.3096 | 634.0186
283.3 | 971.7876 | 844.3338 | 0.4923463 | 283.3 | 159.5275 | 632.89 | 812.2601 | 795.7569 | 642.2449 | 636.0985 | 636.5624 | 633.1414
283.2 | 870.7427 | 756.5004 | 0.4923197 | 283.2 | 116.335 | 632.12 | 754.4077 | 742.6327 | 638.4065 | 634.2761 | 634.5879 | 632.9735
283.1 | 901.4468 | 783.1337 | 0.492293 | 283.1 | 186.557 | 631.45 | 714.8898 | 705.0033 | 635.5942 | 632.8713 | 633.0768 | 634.1369
283 | 893.0155 | 775.7671 | 0.4922664 | 283 | 201.748 | 630.74 | 691.2675 | 678.7667 | 633.4203 | 631.6593 | 631.7922 | 638.584
282.9 | 855.2277 | 742.9004 | 0.4922398 | 282.9 | 170.1729 | 630.09 | 685.0547 | 660.859 | 631.791 | 630.6734 | 630.7578 | 651.3297
282.8 | 892.4598 | 775.2004 | 0.4922131 | 282.8 | 188.4973 | 629.44 | 703.9625 | 648.7833 | 630.4993 | 629.8033 | 629.8559 | 682.7765
282.7 | 900.3371 | 782.0004 | 0.4921865 | 282.7 | 134.3972 | 628.73 | 765.9399 | 640.6634 | 629.3774 | 628.952 | 628.9841 | 752.8765
282.6 | 942.7953 | 818.8337 | 0.4921599 | 282.6 | 39.40844 | 627.95 | 903.3869 | 635.1748 | 628.3383 | 628.0832 | 628.1024 | 895.4762
282.5 | 1062.252 | 922.5338 | 0.4921332 | 282.5 | -101.9674 | 626.95 | 1164.219 | 631.2425 | 627.1785 | 627.0284 | 627.0397 | 1159.507
282.4 | 1194.772 | 1037.567 | 0.4921066 | 282.4 | -409.3321 | 625.61 | 1604.104 | 628.1128 | 625.742 | 625.6553 | 625.6618 | 1601.33
282.3 | 1418.012 | 1231.367 | 0.49208 | 282.3 | -843.2449 | 623.8 | 2261.257 | 625.2321 | 623.8748 | 623.8257 | 623.8294 | 2259.625
282.2 | 1792.678 | 1556.634 | 0.4920533 | 282.2 | -1318.448 | 621.18 | 3111.126 | 621.9841 | 621.2216 | 621.1943 | 621.1963 | 3110.144
282.1 | 2450.626 | 2127.834 | 0.4920267 | 282.1 | -1568.217 | 617.18 | 4018.843 | 617.6231 | 617.2027 | 617.1878 | 617.1889 | 4018.217
282 | 3245.052 | 2817.468 | 0.4920001 | 282 | -1493.566 | 611.24 | 4738.618 | 611.4796 | 611.2522 | 611.2442 | 611.2448 | 4738.183
281.9 | 4081.338 | 3543.368 | 0.4919734 | 281.9 | -929.0867 | 603.1 | 5010.424 | 603.2271 | 603.1064 | 603.1022 | 603.1025 | 5010.1
281.8 | 4680.118 | 4063.002 | 0.4919468 | 281.8 | -40.11182 | 593.04 | 4720.229 | 593.1062 | 593.0433 | 593.0411 | 593.0413 | 4719.983
281.7 | 4998.924 | 4339.536 | 0.4919202 | 281.7 | 1015.986 | 581.72 | 3982.937 | 581.7538 | 581.7217 | 581.7206 | 581.7207 | 3982.757
281.6 | 4679.319 | 4061.869 | 0.4918935 | 281.6 | 1619.861 | 570.37 | 3059.458 | 570.3869 | 570.3708 | 570.3703 | 570.3703 | 3059.334
281.5 | 3802.152 | 3300.268 | 0.4918669 | 281.5 | 1605.659 | 560.59 | 2196.493 | 560.5983 | 560.5904 | 560.5901 | 560.5902 | 2196.415
281.4 | 2779.299 | 2412.301 | 0.4918403 | 281.4 | 1250.223 | 553.31 | 1529.076 | 553.314 | 553.3102 | 553.3101 | 553.3101 | 1529.03
281.3 | 1999.872 | 1735.701 | 0.4918136 | 281.3 | 918.8703 | 548.42 | 1081.002 | 548.4219 | 548.4201 | 548.42 | 548.42 | 1080.977
281.2 | 1433.221 | 1243.834 | 0.491787 | 281.2 | 620.3728 | 545.31 | 812.8485 | 545.3109 | 545.31 | 545.31 | 545.31 | 812.8362
281.1 | 1118.561 | 970.7005 | 0.4917604 | 281.1 | 451.0486 | 543.36 | 667.5122 | 543.3604 | 543.36 | 543.36 | 543.36 | 667.5065
281 | 880.9225 | 764.4337 | 0.4917337 | 281 | 285.4436 | 542.14 | 595.479 | 542.1402 | 542.14 | 542.14 | 542.14 | 595.4765
280.9 | 796.7262 | 691.3337 | 0.4917071 | 280.9 | 234.1355 | 541.35 | 562.5907 | 541.3501 | 541.35 | 541.35 | 541.35 | 562.5897
280.8 | 677.254 | 587.6336 | 0.4916805 | 280.8 | 128.5796 | 540.83 | 548.6743 | 540.83 | 540.83 | 540.83 | 540.83 | 548.674
280.7 | 594.3438 | 515.6669 | 0.4916538 | 280.7 | 51.07679 | 540.58 | 543.267 | 540.58 | 540.58 | 540.58 | 540.58 | 543.2669
280.6 | 539.5105 | 468.0669 | 0.4916272 | 280.6 | -1.853087 | 540.51 | 541.3636 | 540.51 | 540.51 | 540.51 | 540.51 | 541.3635
280.5 | 538.2333 | 466.9336 | 0.4916006 | 280.5 | -2.528083 | 540.51 | 540.7614 | 540.51 | 540.51 | 540.51 | 540.51 | 540.7614
280.4 | 550.0207 | 477.1336 | 0.4915739 | 280.4 | 9.452018 | 540.5 | 540.5686 | 540.5 | 540.5 | 540.5 | 540.5 | 540.5686
280.3 | 552.0103 | 478.8336 | 0.4915473 | 280.3 | 11.5129 | 540.48 | 540.4974 | 540.48 | 540.48 | 540.48 | 540.48 | 540.4974
280.2 | 525.9081 | 456.1669 | 0.4915207 | 280.2 | -14.57598 | 540.48 | 540.4841 | 540.48 | 540.48 | 540.48 | 540.48 | 540.4841
280.1 | 536.39 | 465.2336 | 0.491494 | 280.1 | -4.110894 | 540.5 | 540.5009 | 540.5 | 540.5 | 540.5 | 540.5 | 540.5009
280 | 532.4988 | 461.8336 | 0.4914674 | 280 |  | 532.5
279.9 | 531.8743 | 461.2669 | 0.4914408 | 279.9 |  | 531.87
279.8 | 503.805 | 436.9002 | 0.4914141 | 279.8 |  | 503.81
279.7 | 460.0492 | 398.9335 | 0.4913875 | 279.7 |  | 460.05
279.6 | 488.1753 | 423.3002 | 0.4913609 | 279.6 |  | 488.18
279.5 | 494.0837 | 428.4002 | 0.4913342 | 279.5 |  | 494.08
279.4 | 492.1497 | 426.7002 | 0.4913076 | 279.4 |  | 492.15
279.3 | 527.4719 | 457.3002 | 0.491281 | 279.3 |  | 527.47
279.2 | 512.4664 | 444.2669 | 0.4912543 | 279.2 |  | 512.47
279.1 | 505.3036 | 438.0336 | 0.4912277 | 279.1 |  | 505.3
279 | 505.331 | 438.0336 | 0.4912011 | 279 |  | 505.33
278.9 | 494.8982 | 428.9669 | 0.4911744 | 278.9 |  | 494.9
278.8 | 502.7706 | 435.7669 | 0.4911478 | 278.8 |  | 502.77
278.7 | 481.8752 | 417.6335 | 0.4911212 | 278.7 |  | 481.88
278.6 | 473.4011 | 410.2669 | 0.4910945 | 278.6 |  | 473.4
278.5 | 513.9688 | 445.4002 | 0.4910679 | 278.5 |  | 513.97
278.4 | 528.3834 | 457.8669 | 0.4910413 | 278.4 |  | 528.38
278.3 | 495.0593 | 428.9669 | 0.4910146 | 278.3 |  | 495.06
278.2 | 487.892 | 422.7335 | 0.490988 | 278.2 |  | 487.89
278.1 | 485.9563 | 421.0335 | 0.4909614 | 278.1 |  | 485.96
278 | 485.3286 | 420.4669 | 0.4909347 | 278 |  | 485.33

## Experimental description
VAMAS Header Information
Format Identifier | VAMAS Surface Chemical Analysis Standard Data Transfer Format 1988 May 4
Institution Identifier | Not Specified
Instrument Model | Not Specified
Operator Identifier | Not Specified
Experiment Identifier | Not Specified
Number of Comment Lines | 3
Comment | Casa Info Follows 0 SourceAnalyserAngle: Not Specified
Experiment Mode | MAP
Scan Mode | REGULAR
Number of Spectral Regions | 2
Number of Analysis Positions | 0
Number of Discrete X Coordinates | 0
Number of Discrete Y Coordinates | 0
Block 1
Sample ID | aca192208hezhou.vms
Year/Month/Day | 2008/10/17
Time HH,MM,SS | 10:25:53
Technique | XPS
Species & Transition | Ti 2p
Number of scans | 15
Source Label | Mono(Al (Mono))
Source Energy | 1486.71
Source width X | 1e+37
Source width Y | 1e+37
Pass Energy | 20
Work Function | -4.52
Analyzer Mode | FAT
Sputtering Energy | N/A
Sputter Time
Sample Tilt | 1e+37
Take-off Polar Angle | 1e+37
Take-off Azimuth | 1e+37
Target Bias | 0
Analysis Width X | 1e+37
Analysis Width Y | 1e+37
X Label | Kinetic Energy
X Units | eV
X Start | 1016.71
X Step | 0.1
Num Y Values | 404
Num Scans | 15
Collection Time | 0.298507
Time Correction | 0
Y Unit | d
# Comment Lines | 18
Block Comment | Casa Info Follows 1 Calib M = 284.58 A = 284.8 BE ADD 1 annot comps ExArea Display 0.05 0.05 RGB(0,0,0) Font(14,18,0,0,Times New Roman) 1 CASA region (*Ti 2p*) (*Shirley*) 1020.7536 1034.5868 2.001 1 0 0 299 542 275 9.3 (*Ti 2p*) 47.8784 4 CASA comp (*Ti 2p3/2 Ti(IV)*) (*GL(30)*) Area 685.74491 0.001 10000000 -1 1 MFWHM 1.2 0.2942 1.2 -1 1 Position 1028.4034 1027.21 1028.41 -1 1 RSF 2.001 MASS 47.8784 INDEX -1 (*Ti 2p*) CASA comp (*Ti 2p1/2 Ti(IV)*) (*GL(30)*) Area 342.87245 0.001 10000000 0 0.5 MFWHM 2.3 0.5135 2.3 -1 1 Position 1022.6834 0 0 0 -5.72 RSF 0 MASS 47.8784 INDEX -1 (*Ti 2p*) CASA comp (*Ti 2p3/2 Ti Carbide*) (*LA(1.1,5,7)*) Area 16935.267 0.001 10000000 -1 1 MFWHM 0.74099915 0.69 0.8 -1 1 Position 1031.7318 1031.51 1034.26 -1 4.75 RSF 2.001 MASS 47.8784 INDEX -1 (*Ti 2p*) CASA comp (*Ti 2p1/2 Ti Carbide*) (*LA(1.3,5,7)*) Area 5814.2888 0 1000000 -1 0.5 MFWHM 1 0.83 1 -1 1 Position 1025.6818 0 0 2 -6.05 RSF 0 MASS 47.8784 INDEX -1 (*Ti 2p*) Lens Mode:Hybrid Resolution:Pass energy 20 Anode:Mono(Al (Mono))(210 W) Step(meV): 100.0 Dwell(ms): 299 Sweeps: 15 Acquisition Time(s): 904 Acquired On :08/10/17 10:25:53 C/N :On G:\mark\2008work\hexhou ye\aca192208hezhou.vms
Casa Sample Name
Stage Position
Angle
FoV Position
Lens Mode | Hybrid Resolution:Pass energy 20 Anode:Mono(Al (Mono))(210 W)
Neutraliser
Charge Balance
Filament Current
Filament Bias
Magnet Lens Trim Coil
Aperture
Iris Position
Block 2
Sample ID | aca192208hezhou.vms
Year/Month/Day | 2008/10/17
Time HH,MM,SS | 10:25:53
Technique | XPS
Species & Transition | C 1s
Number of scans | 5
Source Label | Mono(Al (Mono))
Source Energy | 1486.71
Source width X | 1e+37
Source width Y | 1e+37
Pass Energy | 20
Work Function | -4.52
Analyzer Mode | FAT
Sputtering Energy | N/A
Sputter Time
Sample Tilt | 1e+37
Take-off Polar Angle | 1e+37
Take-off Azimuth | 1e+37
Target Bias | 0
Analysis Width X | 1e+37
Analysis Width Y | 1e+37
X Label | Kinetic Energy
X Units | eV
X Start | 1191.71
X Step | 0.1
Num Y Values | 342
Num Scans | 5
Collection Time | 0.352941
Time Correction | 0
Y Unit | d
# Comment Lines | 19
Block Comment | Casa Info Follows 1 Calib M = 284.58 A = 284.8 BE ADD 1 annot comps Display 0.05 0.05 RGB(0,0,0) Font(14,18,0,0,Times New Roman) 1 CASA region (*C 1s*) (*Shirley*) 1194.4378 1206.6297 0.278 1 0 0 299 542 275 9.3 (*C 1s*) 12.011 5 CASA comp (*C-C, C-H*) (*GL(30)*) Area 4448.1835 0.001 10000000 -1 1 MFWHM 1.3828108 0.2779 1.6 -1 1 Position 1201.905 1176.91 1205.65 -1 1 RSF 0.278 MASS 12.011 INDEX -1 (*C 1s*) CASA comp (*C-OH, C-O-C*) (*GL(30)*) Area 309.80025 0.001 10000000 -1 1 MFWHM 1.3828108 0.29783927 7.4459818 0 1 Position 1200.405 0 0 0 -1.5 RSF 0.278 MASS 12.011 INDEX -1 (*C 1s*) CASA comp (*C=O*) (*GL(30)*) Area 105.907 0.001 10000000 -1 1 MFWHM 1.3828108 0.29783089 7.4457722 0 1 Position 1198.905 0 0 0 -3 RSF 0.278 MASS 12.011 INDEX -1 (*C 1s*) CASA comp (*O-C=O*) (*GL(30)*) Area 121.29615 0.001 10000000 -1 1 MFWHM 1.3828108 0.14645301 3.6613252 0 1 Position 1197.905 0 0 0 -4 RSF 0.278 MASS 12.011 INDEX -1 (*C 1s*) CASA comp (*Carbide*) (*GL(30)*) Area 2817.1814 0.001 10000000 -1 1 MFWHM 0.69314661 0.25807019 6.4517549 -1 1 Position 1204.7692 1191.49 1208.49 -1 1 RSF 0.278 MASS 12.011 INDEX -1 (*C 1s*) Lens Mode:Hybrid Resolution:Pass energy 20 Anode:Mono(Al (Mono))(210 W) Step(meV): 100.0 Dwell(ms): 353 Sweeps: 5 Acquisition Time(s): 302 Acquired On :08/10/17 10:25:53 C/N :On G:\mark\2008work\hexhou ye\aca192208hezhou.vms
Casa Sample Name
Stage Position
Angle
FoV Position
Lens Mode | Hybrid Resolution:Pass energy 20 Anode:Mono(Al (Mono))(210 W)
Neutraliser
Charge Balance
Filament Current
Filament Bias
Magnet Lens Trim Coil
Aperture
Iris Position