## Ti2p0
Binding Energy (eV) | Corrected Data | Raw Data | Transmission
465.08 | 19489.1
464.98 | 20804.6
464.88 | 19974.7
464.78 | 19939
464.68 | 19602.8
464.58 | 20071.9
464.48 | 19960.1
464.38 | 20402.6
464.28 | 20237.2
464.18 | 20543.3
464.08 | 20690.3
463.98 | 20745.5
463.88 | 19842.3
463.78 | 21009.7
463.68 | 20530.4
463.58 | 20503.7
463.48 | 20633.3
463.38 | 20776.1
463.28 | 20586.7
463.18 | 20593.5
463.08 | 21377.8
462.98 | 21204.5
462.88 | 21568.4
462.78 | 21599.7
462.68 | 21826.1
462.58 | 22339.5
462.48 | 21560.5
462.38 | 22325
462.28 | 22535
462.18 | 22846.7
462.08 | 23175.5
461.98 | 23671.4
461.88 | 25328.9
461.78 | 25519.3
461.68 | 26168.6
461.58 | 26923.7
461.48 | 26643
461.38 | 27715.4
461.28 | 28364.6
461.18 | 27644.1
461.08 | 28921.3
460.98 | 28627.4
460.88 | 28261.6
460.78 | 27957.5
460.68 | 26751.2
460.58 | 27285.7
460.48 | 25607.4
460.38 | 24337.5
460.28 | 22857.3
460.18 | 22323.4
460.08 | 22274.6
459.98 | 21319.3
459.88 | 21594.2
459.78 | 20746.7
459.68 | 21352.6
459.58 | 21678
459.48 | 20922.6
459.38 | 20788.6
459.28 | 20948.6
459.18 | 20993.8
459.08 | 20533
458.98 | 21410.1
458.88 | 21502.8
458.78 | 21847.9
458.68 | 22278.1
458.58 | 21823.3
458.48 | 22469.8
458.38 | 21777.3
458.28 | 22046.8
458.18 | 22422.3
458.08 | 22860.9
457.98 | 22505.1
457.88 | 22512
457.78 | 22865.6
457.68 | 22688.6
457.58 | 22731.6
457.48 | 22706.1
457.38 | 23205.1
457.28 | 22528.4
457.18 | 23938
457.08 | 23215.4
456.98 | 23158.2
456.88 | 24127.9
456.78 | 24231.9
456.68 | 24197.6
456.58 | 23802.8
456.48 | 25476.8
456.38 | 25521.7
456.28 | 26457.2
456.18 | 27318.7
456.08 | 27221.4
455.98 | 29259.7
455.88 | 30083.8
455.78 | 31256.1
455.68 | 33594.9
455.58 | 34833.4
455.48 | 35588.5
455.38 | 36886
455.28 | 39673.1
455.18 | 40722.6
455.08 | 41211
454.98 | 39617.4
454.88 | 37559.3
454.78 | 34036.5
454.68 | 30730.7
454.58 | 28038.3
454.48 | 24352.3
454.38 | 22022.2
454.28 | 19287.1
454.18 | 17804.9
454.08 | 16775.3
453.98 | 15360.9
453.88 | 14594.5
453.78 | 13955.3
453.68 | 13646.5
453.58 | 13307.8
453.48 | 13192
453.38 | 12743.2
453.28 | 12374.1
453.18 | 12509.4
453.08 | 13197.5
452.98 | 12621.5
452.88 | 12356.7
452.78 | 12310
452.68 | 12404.3
452.58 | 12405.2
452.48 | 12665.7
452.38 | 12107.7
452.28 | 12153.1
452.18 | 12384.9
452.08 | 11805.4
451.98 | 12211.1
451.88 | 12579
451.78 | 11899.7
451.68 | 11937.3
451.58 | 11881.1
451.48 | 11867.6
451.38 | 12187.4
451.28 | 11847
451.18 | 11777.8
451.08 | 12254.1
450.98 | 12601.9
450.88 | 12345
450.78 | 11573.7
450.68 | 12009.6
450.58 | 11544.5
450.48 | 11925.6
450.38 | 11864
450.28 | 11840.3
450.18 | 11947.9
450.08 | 11906

## Ti2p1
Binding Energy (eV) | Corrected Data | Raw Data | Transmission
465.08 | 18327.5
464.98 | 18661.7
464.88 | 18842.8
464.78 | 19145.5
464.68 | 18091.7
464.58 | 19136
464.48 | 18769.9
464.38 | 19245.3
464.28 | 19532.5
464.18 | 18987.8
464.08 | 19133.4
463.98 | 18980.4
463.88 | 19025
463.78 | 19713.8
463.68 | 19804.3
463.58 | 18965.3
463.48 | 19512.6
463.38 | 19699.1
463.28 | 19315.2
463.18 | 19101.7
463.08 | 19514
462.98 | 20686.8
462.88 | 19850.7
462.78 | 20440.6
462.68 | 20108.7
462.58 | 21269.4
462.48 | 20473
462.38 | 21287.1
462.28 | 21508.6
462.18 | 21535.3
462.08 | 21973
461.98 | 23282.2
461.88 | 23655.6
461.78 | 24206.6
461.68 | 25550.7
461.58 | 26279.7
461.48 | 27089.1
461.38 | 27752.3
461.28 | 28461.9
461.18 | 28779.1
461.08 | 29801.4
460.98 | 29029.3
460.88 | 28231.2
460.78 | 27050.7
460.68 | 26594
460.58 | 25278.3
460.48 | 24258.6
460.38 | 22826
460.28 | 22553.5
460.18 | 22219
460.08 | 21337.9
459.98 | 20466.1
459.88 | 19993.4
459.78 | 19857.6
459.68 | 19950.6
459.58 | 19874.6
459.48 | 19718.6
459.38 | 19145
459.28 | 19913.9
459.18 | 19713.8
459.08 | 19995.7
458.98 | 20035.3
458.88 | 20962.1
458.78 | 20712.6
458.68 | 21454.2
458.58 | 21697.2
458.48 | 22031.9
458.38 | 21021.2
458.28 | 21738
458.18 | 21557.9
458.08 | 22305.9
457.98 | 22449.2
457.88 | 21665.8
457.78 | 21872.8
457.68 | 22333.9
457.58 | 21851.9
457.48 | 21498.1
457.38 | 21986.6
457.28 | 21778.7
457.18 | 21642.9
457.08 | 22873.8
456.98 | 22691.5
456.88 | 23076.4
456.78 | 23420
456.68 | 23969.5
456.58 | 24440.2
456.48 | 24661.1
456.38 | 25937
456.28 | 27172.5
456.18 | 27914.3
456.08 | 28180.4
455.98 | 29136.1
455.88 | 31901.6
455.78 | 32056
455.68 | 34212.8
455.58 | 35903.8
455.48 | 38601.2
455.38 | 41747
455.28 | 41918.4
455.18 | 44193.6
455.08 | 43099.4
454.98 | 41173.8
454.88 | 38548.3
454.78 | 35249.2
454.68 | 30440.4
454.58 | 27282.4
454.48 | 23042.5
454.38 | 20169.3
454.28 | 17871.4
454.18 | 15661.4
454.08 | 13377.2
453.98 | 12627.5
453.88 | 12121
453.78 | 11059
453.68 | 10696.1
453.58 | 10580.8
453.48 | 9984.85
453.38 | 9952.83
453.28 | 9741.92
453.18 | 9348.25
453.08 | 9507.69
452.98 | 9582.52
452.88 | 9251.13
452.78 | 9091.3
452.68 | 8997.18
452.58 | 8919.52
452.48 | 9162.06
452.38 | 8812.7
452.28 | 8781.13
452.18 | 8825.37
452.08 | 9229.15
451.98 | 8659.64
451.88 | 8758.95
451.78 | 8826.67
451.68 | 8722.53
451.58 | 8572.98
451.48 | 8640.17
451.38 | 8435
451.28 | 8716.97
451.18 | 8925.6
451.08 | 9067.42
450.98 | 8317.82
450.88 | 8567.79
450.78 | 8621.79
450.68 | 8704.44
450.58 | 8217.16
450.48 | 8693.24
450.38 | 8349.81
450.28 | 8666.37
450.18 | 8552.55
450.08 | 8354.28

## Ti2p2
Binding Energy (eV) | Corrected Data | Raw Data | Transmission
465.08 | 19921.7
464.98 | 19617.8
464.88 | 19976.4
464.78 | 20690.7
464.68 | 20054.4
464.58 | 21135.6
464.48 | 20211.1
464.38 | 20118.2
464.28 | 20731.2
464.18 | 20968.2
464.08 | 20574.6
463.98 | 21010.3
463.88 | 20804.2
463.78 | 21030.4
463.68 | 21361.7
463.58 | 21124.2
463.48 | 20460.9
463.38 | 20887.2
463.28 | 21192.7
463.18 | 21744
463.08 | 21152.7
462.98 | 21395.9
462.88 | 21411.3
462.78 | 22255.4
462.68 | 22502.5
462.58 | 22712.3
462.48 | 22755.7
462.38 | 22969.9
462.28 | 23951.9
462.18 | 24023.8
462.08 | 25202.8
461.98 | 24960.3
461.88 | 25065.4
461.78 | 25831.4
461.68 | 27046.6
461.58 | 28061
461.48 | 28747.6
461.38 | 29281.7
461.28 | 30426.5
461.18 | 31062.1
461.08 | 31212.8
460.98 | 31829.3
460.88 | 29830.9
460.78 | 28988.2
460.68 | 29427.9
460.58 | 28030.5
460.48 | 26216.3
460.38 | 24842.3
460.28 | 24453.2
460.18 | 23440.7
460.08 | 21975.4
459.98 | 22597.8
459.88 | 21919.6
459.78 | 22314.7
459.68 | 20728.9
459.58 | 21681.8
459.48 | 20718.3
459.38 | 22037.6
459.28 | 21775
459.18 | 21893.7
459.08 | 21384.4
458.98 | 22169.4
458.88 | 22571.7
458.78 | 22530.3
458.68 | 22964.5
458.58 | 22833.1
458.48 | 23720.7
458.38 | 23084.3
458.28 | 23664.6
458.18 | 23596.8
458.08 | 23483
457.98 | 23400.8
457.88 | 23683.7
457.78 | 23547
457.68 | 23751.4
457.58 | 24428.6
457.48 | 23820.4
457.38 | 23988.7
457.28 | 24693.5
457.18 | 24351.2
457.08 | 24808.8
456.98 | 25277
456.88 | 25956.5
456.78 | 25476.1
456.68 | 25398.6
456.58 | 26591.2
456.48 | 27094.8
456.38 | 27941.6
456.28 | 29036
456.18 | 29765.5
456.08 | 30318.7
455.98 | 31599.8
455.88 | 34270.1
455.78 | 34599.1
455.68 | 36442
455.58 | 39268.2
455.48 | 40211.7
455.38 | 42852.5
455.28 | 44629.1
455.18 | 46586.1
455.08 | 45960.6
454.98 | 44288.6
454.88 | 40751.4
454.78 | 36019.3
454.68 | 33409.2
454.58 | 28408.4
454.48 | 25806.6
454.38 | 21636.3
454.28 | 19083
454.18 | 16740
454.08 | 15725.1
453.98 | 13905.8
453.88 | 13273.4
453.78 | 12537
453.68 | 11930
453.58 | 11977.1
453.48 | 11570
453.38 | 11367.2
453.28 | 11146.4
453.18 | 11040
453.08 | 11319.1
452.98 | 11013.4
452.88 | 10849.6
452.78 | 10412
452.68 | 10807.9
452.58 | 10982.3
452.48 | 10852.9
452.38 | 10485
452.28 | 10274.2
452.18 | 10106.8
452.08 | 10792.2
451.98 | 10776.5
451.88 | 10532.3
451.78 | 10881.7
451.68 | 10447.3
451.58 | 10459.5
451.48 | 10327.6
451.38 | 10420.4
451.28 | 10150.2
451.18 | 10767.6
451.08 | 10688.8
450.98 | 10469.8
450.88 | 9576.97
450.78 | 10141.9
450.68 | 10266.9
450.58 | 10184.9
450.48 | 10061.5
450.38 | 9735.76
450.28 | 10114.3
450.18 | 10040
450.08 | 10317

## N1s0
Binding Energy (eV) | Corrected Data | Raw Data | Transmission
402.08 | 11343.4
401.98 | 11201.4
401.88 | 11557.7
401.78 | 11510.4
401.68 | 11789.4
401.58 | 11647.3
401.48 | 11379.2
401.38 | 11370
401.28 | 11670.7
401.18 | 10942.4
401.08 | 11669.1
400.98 | 11630.6
400.88 | 12032.4
400.78 | 11675.3
400.68 | 11493.3
400.58 | 11821.2
400.48 | 11575
400.38 | 12081.6
400.28 | 11541.7
400.18 | 12216.1
400.08 | 11988.6
399.98 | 12053
399.88 | 11600.9
399.78 | 12615.3
399.68 | 11912.4
399.58 | 12155
399.48 | 12305.6
399.38 | 12564.4
399.28 | 12673.9
399.18 | 12585.8
399.08 | 12788.9
398.98 | 13034.4
398.88 | 13107.7
398.78 | 13844.3
398.68 | 14368.6
398.58 | 14783.4
398.48 | 15479.7
398.38 | 17231.6
398.28 | 18772.5
398.18 | 21504.4
398.08 | 23716
397.98 | 26619.8
397.88 | 29155.9
397.78 | 30636.4
397.68 | 31871.9
397.58 | 31607
397.48 | 31314.3
397.38 | 28767.6
397.28 | 27296.9
397.18 | 24063.5
397.08 | 21839.4
396.98 | 20372.6
396.88 | 18646.1
396.78 | 17535.2
396.68 | 16147.7
396.58 | 14567.8
396.48 | 13729
396.38 | 13055.2
396.28 | 12787.7
396.18 | 11925.9
396.08 | 11768.5
395.98 | 11043.6
395.88 | 11123.7
395.78 | 11259.9
395.68 | 10869.6
395.58 | 10216.1
395.48 | 10522.1
395.38 | 10403.6
395.28 | 10514.8
395.18 | 10206
395.08 | 10065.7

## N1s1
Binding Energy (eV) | Corrected Data | Raw Data | Transmission
402.08 | 6960.67
401.98 | 7238.93
401.88 | 7061.82
401.78 | 7153.34
401.68 | 7450.18
401.58 | 7337.47
401.48 | 7549.38
401.38 | 7644.08
401.28 | 7331.76
401.18 | 7593.23
401.08 | 7769.67
400.98 | 7552.42
400.88 | 7369.02
400.78 | 7729.46
400.68 | 7780.22
400.58 | 7937.29
400.48 | 7725.22
400.38 | 8134.98
400.28 | 7954.4
400.18 | 8160.13
400.08 | 8051.53
399.98 | 7844.96
399.88 | 8287.87
399.78 | 8110.12
399.68 | 8098.31
399.58 | 8081.82
399.48 | 8167.15
399.38 | 8595.77
399.28 | 8568
399.18 | 9036.32
399.08 | 9005.42
398.98 | 9107.16
398.88 | 9159.35
398.78 | 9497
398.68 | 9890.51
398.58 | 10290.2
398.48 | 10934.5
398.38 | 12052.4
398.28 | 12988.4
398.18 | 14435.7
398.08 | 16943.6
397.98 | 20386.5
397.88 | 23345.1
397.78 | 27235
397.68 | 29589.6
397.58 | 31377.6
397.48 | 30841.9
397.38 | 28516.6
397.28 | 26045
397.18 | 22901.6
397.08 | 20654
396.98 | 17789.3
396.88 | 15060.4
396.78 | 14455.8
396.68 | 12446.9
396.58 | 11373.3
396.48 | 10461
396.38 | 9305.72
396.28 | 8835.61
396.18 | 7969.51
396.08 | 7919.24
395.98 | 7641.67
395.88 | 7400.61
395.78 | 6999.87
395.68 | 6319.76
395.58 | 6684.63
395.48 | 6505.36
395.38 | 6590.59
395.28 | 6442.42
395.18 | 6604.3
395.08 | 6362.53

## N1s2
Binding Energy (eV) | Corrected Data | Raw Data | Transmission
402.08 | 8475.57
401.98 | 8641.5
401.88 | 8908.36
401.78 | 8546.11
401.68 | 8815.64
401.58 | 8761.83
401.48 | 8646.9
401.38 | 9320.99
401.28 | 9114.48
401.18 | 8777.92
401.08 | 9027.54
400.98 | 9307.82
400.88 | 9232.68
400.78 | 9043.79
400.68 | 9733.72
400.58 | 9758.73
400.48 | 9018.08
400.38 | 9366.49
400.28 | 9055.77
400.18 | 9488.43
400.08 | 9733.36
399.98 | 9278.53
399.88 | 9554.41
399.78 | 9896.88
399.68 | 9989.1
399.58 | 9909.52
399.48 | 9988.84
399.38 | 10265.2
399.28 | 10297.2
399.18 | 10240.6
399.08 | 10410
398.98 | 10642.4
398.88 | 10384.8
398.78 | 11034.8
398.68 | 11398.6
398.58 | 11696.9
398.48 | 12080.5
398.38 | 12957.1
398.28 | 14909.3
398.18 | 16793.1
398.08 | 19245.7
397.98 | 22000.5
397.88 | 24669.7
397.78 | 28550
397.68 | 31332.7
397.58 | 33334.2
397.48 | 31905.9
397.38 | 29596.7
397.28 | 26463
397.18 | 24695.3
397.08 | 21461.9
396.98 | 19572.8
396.88 | 16807.1
396.78 | 15440.8
396.68 | 14227.2
396.58 | 13157.1
396.48 | 12023.5
396.38 | 11261.8
396.28 | 10368.5
396.18 | 10099.6
396.08 | 9176.45
395.98 | 8998.57
395.88 | 8533.36
395.78 | 8049.68
395.68 | 7916.85
395.58 | 8096.88
395.48 | 7847.53
395.38 | 8092.52
395.28 | 7434.22
395.18 | 7576.94
395.08 | 7680.24

## N1s3
BE | Raw Data
402.08 | 8926.547
401.98 | 9027.277
401.88 | 9175.96
401.78 | 9069.95
401.68 | 9351.74
401.58 | 9248.867
401.48 | 9191.827
401.38 | 9445.023
401.28 | 9372.313
401.18 | 9104.517
401.08 | 9488.77
400.98 | 9496.947
400.88 | 9544.7
400.78 | 9482.85
400.68 | 9669.08
400.58 | 9839.073
400.48 | 9439.433
400.38 | 9861.023
400.28 | 9517.29
400.18 | 9954.887
400.08 | 9924.497
399.98 | 9725.497
399.88 | 9814.393
399.78 | 10207.43
399.68 | 9999.937
399.58 | 10048.78
399.48 | 10153.86
399.38 | 10475.12
399.28 | 10513.03
399.18 | 10620.91
399.08 | 10734.77
398.98 | 10927.99
398.88 | 10883.95
398.78 | 11458.7
398.68 | 11885.9
398.58 | 12256.83
398.48 | 12831.57
398.38 | 14080.37
398.28 | 15556.73
398.18 | 17577.73
398.08 | 19968.43
397.98 | 23002.27
397.88 | 25723.57
397.78 | 28807.13
397.68 | 30931.4
397.58 | 32106.27
397.48 | 31354.03
397.38 | 28960.3
397.28 | 26601.63
397.18 | 23886.8
397.08 | 21318.43
396.98 | 19244.9
396.88 | 16837.87
396.78 | 15810.6
396.68 | 14273.93
396.58 | 13032.73
396.48 | 12071.17
396.38 | 11207.57
396.28 | 10663.94
396.18 | 9998.337
396.08 | 9621.397
395.98 | 9227.947
395.88 | 9019.223
395.78 | 8769.817
395.68 | 8368.737
395.58 | 8332.537
395.48 | 8291.663
395.38 | 8362.237
395.28 | 8130.48
395.18 | 8129.08
395.08 | 8036.157

## Ti2p3
BE | Raw Data
465.08 | 19246.1
464.98 | 19694.7
464.88 | 19597.97
464.78 | 19925.07
464.68 | 19249.63
464.58 | 20114.5
464.48 | 19647.03
464.38 | 19922.03
464.28 | 20166.97
464.18 | 20166.43
464.08 | 20132.77
463.98 | 20245.4
463.88 | 19890.5
463.78 | 20584.63
463.68 | 20565.47
463.58 | 20197.73
463.48 | 20202.27
463.38 | 20454.13
463.28 | 20364.87
463.18 | 20479.73
463.08 | 20681.5
462.98 | 21095.73
462.88 | 20943.47
462.78 | 21431.9
462.68 | 21479.1
462.58 | 22107.07
462.48 | 21596.4
462.38 | 22194
462.28 | 22665.17
462.18 | 22801.93
462.08 | 23450.43
461.98 | 23971.3
461.88 | 24683.3
461.78 | 25185.77
461.68 | 26255.3
461.58 | 27088.13
461.48 | 27493.23
461.38 | 28249.8
461.28 | 29084.33
461.18 | 29161.77
461.08 | 29978.5
460.98 | 29828.67
460.88 | 28774.57
460.78 | 27998.8
460.68 | 27591.03
460.58 | 26864.83
460.48 | 25360.77
460.38 | 24001.93
460.28 | 23288
460.18 | 22661.03
460.08 | 21862.63
459.98 | 21461.07
459.88 | 21169.07
459.78 | 20973
459.68 | 20677.37
459.58 | 21078.13
459.48 | 20453.17
459.38 | 20657.07
459.28 | 20879.17
459.18 | 20867.1
459.08 | 20637.7
458.98 | 21204.93
458.88 | 21678.87
458.78 | 21696.93
458.68 | 22232.27
458.58 | 22117.87
458.48 | 22740.8
458.38 | 21960.93
458.28 | 22483.13
458.18 | 22525.67
458.08 | 22883.27
457.98 | 22785.03
457.88 | 22620.5
457.78 | 22761.8
457.68 | 22924.63
457.58 | 23004.03
457.48 | 22674.87
457.38 | 23060.13
457.28 | 23000.2
457.18 | 23310.7
457.08 | 23632.67
456.98 | 23708.9
456.88 | 24386.93
456.78 | 24376
456.68 | 24521.9
456.58 | 24944.73
456.48 | 25744.23
456.38 | 26466.77
456.28 | 27555.23
456.18 | 28332.83
456.08 | 28573.5
455.98 | 29998.53
455.88 | 32085.17
455.78 | 32637.07
455.68 | 34749.9
455.58 | 36668.47
455.48 | 38133.8
455.38 | 40495.17
455.28 | 42073.53
455.18 | 43834.1
455.08 | 43423.67
454.98 | 41693.27
454.88 | 38953
454.78 | 35101.67
454.68 | 31526.77
454.58 | 27909.7
454.48 | 24400.47
454.38 | 21275.93
454.28 | 18747.17
454.18 | 16735.43
454.08 | 15292.53
453.98 | 13964.73
453.88 | 13329.63
453.78 | 12517.1
453.68 | 12090.87
453.58 | 11955.23
453.48 | 11582.28
453.38 | 11354.41
453.28 | 11087.47
453.18 | 10965.88
453.08 | 11341.43
452.98 | 11072.47
452.88 | 10819.14
452.78 | 10604.43
452.68 | 10736.46
452.58 | 10769.01
452.48 | 10893.55
452.38 | 10468.47
452.28 | 10402.81
452.18 | 10439.02
452.08 | 10608.92
451.98 | 10549.08
451.88 | 10623.42
451.78 | 10536.02
451.68 | 10369.04
451.58 | 10304.53
451.48 | 10278.46
451.38 | 10347.6
451.28 | 10238.06
451.18 | 10490.33
451.08 | 10670.11
450.98 | 10463.17
450.88 | 10163.25
450.78 | 10112.46
450.68 | 10326.98
450.58 | 9982.187
450.48 | 10226.78
450.38 | 9983.19
450.28 | 10206.99
450.18 | 10180.15
450.08 | 10192.43