## Wide
BE | Raw Data
1300.00 | 4316.00
1299.00 | 4492.00
1298.00 | 4480.00
1297.00 | 4454.00
1296.00 | 4407.00
1295.00 | 4443.00
1294.00 | 4497.00
1292.99 | 4549.00
1291.99 | 4431.00
1290.99 | 4424.00
1289.99 | 4527.00
1288.99 | 4486.00
1287.99 | 4519.00
1286.99 | 4436.00
1285.99 | 4509.00
1284.99 | 4575.00
1283.99 | 4517.00
1282.99 | 4479.00
1281.99 | 4477.00
1280.99 | 4545.00
1279.98 | 4542.00
1278.98 | 4539.00
1277.98 | 4505.00
1276.98 | 4523.00
1275.98 | 4486.00
1274.98 | 4515.00
1273.98 | 4434.00
1272.98 | 4464.00
1271.98 | 4553.00
1270.98 | 4456.00
1269.98 | 4412.00
1268.98 | 4476.00
1267.98 | 4407.00
1266.97 | 4406.00
1265.97 | 4405.00
1264.97 | 4417.00
1263.97 | 4432.00
1262.97 | 4450.00
1261.97 | 4422.00
1260.97 | 4396.00
1259.97 | 4344.00
1258.97 | 4363.00
1257.97 | 4430.00
1256.97 | 4481.00
1255.97 | 4404.00
1254.97 | 4462.00
1253.96 | 4502.00
1252.96 | 4508.00
1251.96 | 4492.00
1250.96 | 4453.00
1249.96 | 4435.00
1248.96 | 4470.00
1247.96 | 4396.00
1246.96 | 4429.00
1245.96 | 4471.00
1244.96 | 4473.00
1243.96 | 4526.00
1242.96 | 4499.00
1241.96 | 4523.00
1240.95 | 4496.00
1239.95 | 4522.00
1238.95 | 4618.00
1237.95 | 4504.00
1236.95 | 4502.00
1235.95 | 4524.00
1234.95 | 4439.00
1233.95 | 4574.00
1232.95 | 4452.00
1231.95 | 4539.00
1230.95 | 4520.00
1229.95 | 4505.00
1228.95 | 4567.00
1227.94 | 4559.00
1226.94 | 4619.00
1225.94 | 4523.00
1224.94 | 4543.00
1223.94 | 4513.00
1222.94 | 4544.00
1221.94 | 4588.00
1220.94 | 4484.00
1219.94 | 4540.00
1218.94 | 4431.00
1217.94 | 4498.00
1216.94 | 4597.00
1215.94 | 4546.00
1214.93 | 4607.00
1213.93 | 4634.00
1212.93 | 4594.00
1211.93 | 4539.00
1210.93 | 4615.00
1209.93 | 4556.00
1208.93 | 4569.00
1207.93 | 4541.00
1206.93 | 4481.00
1205.93 | 4561.00
1204.93 | 4558.00
1203.93 | 4450.00
1202.93 | 4524.00
1201.92 | 4462.00
1200.92 | 4545.00
1199.92 | 4458.00
1198.92 | 4439.00
1197.92 | 4686.00
1196.92 | 4702.00
1195.92 | 4732.00
1194.92 | 4617.00
1193.92 | 4593.00
1192.92 | 4554.00
1191.92 | 4579.00
1190.92 | 4637.00
1189.92 | 4585.00
1188.91 | 4564.00
1187.91 | 4510.00
1186.91 | 4602.00
1185.91 | 4723.00
1184.91 | 4657.00
1183.91 | 4606.00
1182.91 | 4657.00
1181.91 | 4574.00
1180.91 | 4675.00
1179.91 | 4698.00
1178.91 | 4719.00
1177.91 | 4701.00
1176.91 | 4606.00
1175.90 | 4606.00
1174.90 | 4648.00
1173.90 | 4635.00
1172.90 | 4696.00
1171.90 | 4544.00
1170.90 | 4662.00
1169.90 | 4592.00
1168.90 | 4630.00
1167.90 | 4695.00
1166.90 | 4750.00
1165.90 | 4662.00
1164.90 | 4727.00
1163.90 | 4749.00
1162.89 | 4758.00
1161.89 | 4765.00
1160.89 | 4794.00
1159.89 | 4718.00
1158.89 | 4744.00
1157.89 | 4814.00
1156.89 | 4863.00
1155.89 | 4858.00
1154.89 | 4804.00
1153.89 | 4714.00
1152.89 | 4820.00
1151.89 | 4768.00
1150.89 | 4796.00
1149.88 | 4839.00
1148.88 | 4861.00
1147.88 | 4846.00
1146.88 | 4815.00
1145.88 | 4838.00
1144.88 | 4807.00
1143.88 | 4892.00
1142.88 | 4970.00
1141.88 | 4944.00
1140.88 | 4894.00
1139.88 | 4967.00
1138.88 | 4971.00
1137.88 | 4895.00
1136.87 | 4904.00
1135.87 | 4969.00
1134.87 | 4907.00
1133.87 | 5016.00
1132.87 | 4951.00
1131.87 | 5041.00
1130.87 | 4974.00
1129.87 | 4961.00
1128.87 | 4982.00
1127.87 | 5091.00
1126.87 | 5076.00
1125.87 | 4983.00
1124.87 | 5020.00
1123.86 | 5074.00
1122.86 | 5099.00
1121.86 | 5107.00
1120.86 | 5052.00
1119.86 | 5081.00
1118.86 | 5066.00
1117.86 | 5032.00
1116.86 | 5162.00
1115.86 | 5137.00
1114.86 | 5186.00
1113.86 | 5205.00
1112.86 | 5187.00
1111.86 | 5221.00
1110.85 | 5296.00
1109.85 | 5183.00
1108.85 | 5162.00
1107.85 | 5198.00
1106.85 | 5159.00
1105.85 | 5121.00
1104.85 | 5208.00
1103.85 | 5358.00
1102.85 | 5244.00
1101.85 | 5244.00
1100.85 | 5324.00
1099.85 | 5235.00
1098.85 | 5232.00
1097.84 | 5304.00
1096.84 | 5316.00
1095.84 | 5294.00
1094.84 | 5351.00
1093.84 | 5259.00
1092.84 | 5364.00
1091.84 | 5275.00
1090.84 | 5378.00
1089.84 | 5343.00
1088.84 | 5452.00
1087.84 | 5618.00
1086.84 | 5586.00
1085.84 | 5756.00
1084.83 | 5675.00
1083.83 | 5650.00
1082.83 | 5511.00
1081.83 | 5545.00
1080.83 | 5588.00
1079.83 | 5589.00
1078.83 | 5578.00
1077.83 | 5636.00
1076.83 | 5743.00
1075.83 | 5883.00
1074.83 | 6020.00
1073.83 | 5763.00
1072.83 | 5575.00
1071.82 | 5647.00
1070.82 | 5556.00
1069.82 | 5641.00
1068.82 | 5677.00
1067.82 | 5603.00
1066.82 | 5723.00
1065.82 | 5745.00
1064.82 | 5663.00
1063.82 | 5771.00
1062.82 | 5907.00
1061.82 | 6143.00
1060.82 | 6052.00
1059.82 | 6228.00
1058.81 | 6225.00
1057.81 | 6275.00
1056.81 | 6249.00
1055.81 | 6368.00
1054.81 | 6496.00
1053.81 | 6334.00
1052.81 | 6298.00
1051.81 | 6088.00
1050.81 | 5789.00
1049.81 | 5775.00
1048.81 | 6252.00
1047.81 | 6472.00
1046.81 | 5502.00
1045.80 | 4540.00
1044.80 | 4247.00
1043.80 | 4110.00
1042.80 | 3979.00
1041.80 | 3989.00
1040.80 | 3849.00
1039.80 | 3865.00
1038.80 | 3717.00
1037.80 | 3755.00
1036.80 | 3708.00
1035.80 | 3696.00
1034.80 | 3635.00
1033.80 | 3652.00
1032.79 | 3650.00
1031.79 | 3602.00
1030.79 | 3670.00
1029.79 | 3578.00
1028.79 | 3592.00
1027.79 | 3627.00
1026.79 | 3562.00
1025.79 | 3606.00
1024.79 | 3633.00
1023.79 | 3621.00
1022.79 | 3677.00
1021.79 | 3764.00
1020.79 | 3759.00
1019.78 | 3753.00
1018.78 | 3877.00
1017.78 | 4039.00
1016.78 | 4485.00
1015.78 | 5024.00
1014.78 | 5650.00
1013.78 | 5649.00
1012.78 | 5307.00
1011.78 | 4869.00
1010.78 | 4036.00
1009.78 | 3355.00
1008.78 | 3026.00
1007.78 | 2977.00
1006.77 | 3006.00
1005.77 | 2936.00
1004.77 | 2829.00
1003.77 | 2784.00
1002.77 | 2664.00
1001.77 | 2677.00
1000.77 | 2725.00
999.77 | 2714.00
998.77 | 2759.00
997.77 | 2720.00
996.77 | 2705.00
995.77 | 2740.00
994.77 | 2687.00
993.76 | 2758.00
992.76 | 2761.00
991.76 | 2770.00
990.76 | 2750.00
989.76 | 2634.00
988.76 | 2618.00
987.76 | 2681.00
986.76 | 2722.00
985.76 | 2757.00
984.76 | 2767.00
983.76 | 2694.00
982.76 | 2756.00
981.76 | 2812.00
980.75 | 2821.00
979.75 | 2867.00
978.75 | 3055.00
977.75 | 3244.00
976.75 | 3399.00
975.75 | 3404.00
974.75 | 3254.00
973.75 | 3133.00
972.75 | 3053.00
971.75 | 2975.00
970.75 | 2780.00
969.75 | 2757.00
968.75 | 2690.00
967.75 | 2613.00
966.74 | 2551.00
965.74 | 2566.00
964.74 | 2503.00
963.74 | 2443.00
962.74 | 2516.00
961.74 | 2357.00
960.74 | 2479.00
959.74 | 2432.00
958.74 | 2408.00
957.74 | 2437.00
956.74 | 2438.00
955.74 | 2423.00
954.74 | 2452.00
953.73 | 2414.00
952.73 | 2443.00
951.73 | 2429.00
950.73 | 2408.00
949.73 | 2385.00
948.73 | 2384.00
947.73 | 2430.00
946.73 | 2475.00
945.73 | 2457.00
944.73 | 2487.00
943.73 | 2483.00
942.73 | 2556.00
941.73 | 2470.00
940.72 | 2515.00
939.72 | 2461.00
938.72 | 2455.00
937.72 | 2477.00
936.72 | 2450.00
935.72 | 2513.00
934.72 | 2575.00
933.72 | 2531.00
932.72 | 2497.00
931.72 | 2519.00
930.72 | 2516.00
929.72 | 2475.00
928.72 | 2487.00
927.71 | 2491.00
926.71 | 2479.00
925.71 | 2423.00
924.71 | 2531.00
923.71 | 2489.00
922.71 | 2441.00
921.71 | 2431.00
920.71 | 2509.00
919.71 | 2568.00
918.71 | 2491.00
917.71 | 2460.00
916.71 | 2472.00
915.71 | 2511.00
914.70 | 2525.00
913.70 | 2518.00
912.70 | 2537.00
911.70 | 2531.00
910.70 | 2544.00
909.70 | 2580.00
908.70 | 2525.00
907.70 | 2482.00
906.70 | 2562.00
905.70 | 2546.00
904.70 | 2534.00
903.70 | 2484.00
902.70 | 2568.00
901.69 | 2561.00
900.69 | 2490.00
899.69 | 2570.00
898.69 | 2564.00
897.69 | 2507.00
896.69 | 2604.00
895.69 | 2562.00
894.69 | 2559.00
893.69 | 2639.00
892.69 | 2597.00
891.69 | 2534.00
890.69 | 2580.00
889.69 | 2600.00
888.68 | 2578.00
887.68 | 2451.00
886.68 | 2549.00
885.68 | 2525.00
884.68 | 2601.00
883.68 | 2634.00
882.68 | 2645.00
881.68 | 2551.00
880.68 | 2568.00
879.68 | 2593.00
878.68 | 2629.00
877.68 | 2704.00
876.68 | 2595.00
875.67 | 2563.00
874.67 | 2631.00
873.67 | 2656.00
872.67 | 2643.00
871.67 | 2679.00
870.67 | 2737.00
869.67 | 2668.00
868.67 | 2596.00
867.67 | 2666.00
866.67 | 2724.00
865.67 | 2664.00
864.67 | 2640.00
863.67 | 2682.00
862.66 | 2684.00
861.66 | 2671.00
860.66 | 2717.00
859.66 | 2680.00
858.66 | 2589.00
857.66 | 2618.00
856.66 | 2630.00
855.66 | 2728.00
854.66 | 2731.00
853.66 | 2721.00
852.66 | 2751.00
851.66 | 2670.00
850.66 | 2695.00
849.65 | 2622.00
848.65 | 2759.00
847.65 | 2721.00
846.65 | 2719.00
845.65 | 2739.00
844.65 | 2764.00
843.65 | 2727.00
842.65 | 2729.00
841.65 | 2710.00
840.65 | 2777.00
839.65 | 2710.00
838.65 | 2691.00
837.65 | 2723.00
836.64 | 2779.00
835.64 | 2679.00
834.64 | 2750.00
833.64 | 2737.00
832.64 | 2807.00
831.64 | 2828.00
830.64 | 2836.00
829.64 | 2781.00
828.64 | 2776.00
827.64 | 2743.00
826.64 | 2744.00
825.64 | 2777.00
824.64 | 2798.00
823.63 | 2814.00
822.63 | 2720.00
821.63 | 2785.00
820.63 | 2904.00
819.63 | 2850.00
818.63 | 2838.00
817.63 | 2870.00
816.63 | 2801.00
815.63 | 2824.00
814.63 | 2844.00
813.63 | 2810.00
812.63 | 2843.00
811.63 | 2821.00
810.62 | 2816.00
809.62 | 2833.00
808.62 | 2834.00
807.62 | 2839.00
806.62 | 2822.00
805.62 | 2817.00
804.62 | 2880.00
803.62 | 2850.00
802.62 | 2834.00
801.62 | 2898.00
800.62 | 2882.00
799.62 | 2820.00
798.62 | 2863.00
797.61 | 2912.00
796.61 | 2923.00
795.61 | 2864.00
794.61 | 2910.00
793.61 | 2885.00
792.61 | 2877.00
791.61 | 2848.00
790.61 | 2894.00
789.61 | 2916.00
788.61 | 2963.00
787.61 | 2935.00
786.61 | 2832.00
785.61 | 2895.00
784.60 | 2942.00
783.60 | 2948.00
782.60 | 2909.00
781.60 | 2913.00
780.60 | 2919.00
779.60 | 3027.00
778.60 | 2989.00
777.60 | 2940.00
776.60 | 2981.00
775.60 | 3036.00
774.60 | 3022.00
773.60 | 3002.00
772.60 | 3046.00
771.59 | 2960.00
770.59 | 2945.00
769.59 | 3003.00
768.59 | 2971.00
767.59 | 3047.00
766.59 | 3008.00
765.59 | 2931.00
764.59 | 3029.00
763.59 | 3030.00
762.59 | 2955.00
761.59 | 3021.00
760.59 | 3074.00
759.59 | 2972.00
758.58 | 3046.00
757.58 | 3046.00
756.58 | 3016.00
755.58 | 2971.00
754.58 | 2949.00
753.58 | 3024.00
752.58 | 3046.00
751.58 | 3026.00
750.58 | 2991.00
749.58 | 2972.00
748.58 | 2990.00
747.58 | 3044.00
746.58 | 3018.00
745.57 | 3091.00
744.57 | 3031.00
743.57 | 3057.00
742.57 | 3182.00
741.57 | 3101.00
740.57 | 3057.00
739.57 | 3043.00
738.57 | 3016.00
737.57 | 3069.00
736.57 | 3176.00
735.57 | 3084.00
734.57 | 3117.00
733.57 | 3136.00
732.56 | 3099.00
731.56 | 3104.00
730.56 | 3063.00
729.56 | 3098.00
728.56 | 3195.00
727.56 | 3203.00
726.56 | 3110.00
725.56 | 3104.00
724.56 | 3084.00
723.56 | 3116.00
722.56 | 3235.00
721.56 | 3209.00
720.56 | 3275.00
719.55 | 3258.00
718.55 | 3140.00
717.55 | 3107.00
716.55 | 3122.00
715.55 | 3223.00
714.55 | 3239.00
713.55 | 3223.00
712.55 | 3183.00
711.55 | 3328.00
710.55 | 3249.00
709.55 | 3201.00
708.55 | 3254.00
707.55 | 3191.00
706.54 | 3216.00
705.54 | 3282.00
704.54 | 3159.00
703.54 | 3253.00
702.54 | 3262.00
701.54 | 3210.00
700.54 | 3228.00
699.54 | 3287.00
698.54 | 3285.00
697.54 | 3188.00
696.54 | 3231.00
695.54 | 3275.00
694.54 | 3303.00
693.53 | 3308.00
692.53 | 3259.00
691.53 | 3164.00
690.53 | 3252.00
689.53 | 3245.00
688.53 | 3184.00
687.53 | 3280.00
686.53 | 3311.00
685.53 | 3283.00
684.53 | 3281.00
683.53 | 3326.00
682.53 | 3268.00
681.53 | 3361.00
680.52 | 3295.00
679.52 | 3303.00
678.52 | 3317.00
677.52 | 3403.00
676.52 | 3389.00
675.52 | 3359.00
674.52 | 3333.00
673.52 | 3377.00
672.52 | 3473.00
671.52 | 3325.00
670.52 | 3433.00
669.52 | 3347.00
668.52 | 3365.00
667.51 | 3325.00
666.51 | 3376.00
665.51 | 3448.00
664.51 | 3459.00
663.51 | 3483.00
662.51 | 3378.00
661.51 | 3427.00
660.51 | 3479.00
659.51 | 3491.00
658.51 | 3446.00
657.51 | 3425.00
656.51 | 3445.00
655.51 | 3496.00
654.50 | 3515.00
653.50 | 3609.00
652.50 | 3566.00
651.50 | 3651.00
650.50 | 3655.00
649.50 | 3779.00
648.50 | 3711.00
647.50 | 3676.00
646.50 | 3634.00
645.50 | 3719.00
644.50 | 3800.00
643.50 | 3705.00
642.50 | 3675.00
641.49 | 3694.00
640.49 | 3756.00
639.49 | 3778.00
638.49 | 3683.00
637.49 | 3734.00
636.49 | 3772.00
635.49 | 3674.00
634.49 | 3684.00
633.49 | 3720.00
632.49 | 3703.00
631.49 | 3844.00
630.49 | 3919.00
629.49 | 4014.00
628.48 | 4127.00
627.48 | 4436.00
626.48 | 4496.00
625.48 | 4535.00
624.48 | 4246.00
623.48 | 3892.00
622.48 | 3626.00
621.48 | 3392.00
620.48 | 3249.00
619.48 | 3147.00
618.48 | 3032.00
617.48 | 2992.00
616.48 | 2926.00
615.47 | 2862.00
614.47 | 2923.00
613.47 | 2935.00
612.47 | 2917.00
611.47 | 2857.00
610.47 | 2829.00
609.47 | 2835.00
608.47 | 2864.00
607.47 | 2826.00
606.47 | 2838.00
605.47 | 2919.00
604.47 | 2906.00
603.47 | 2872.00
602.46 | 2901.00
601.46 | 2846.00
600.46 | 2770.00
599.46 | 2811.00
598.46 | 2857.00
597.46 | 2912.00
596.46 | 2955.00
595.46 | 2846.00
594.46 | 2904.00
593.46 | 2813.00
592.46 | 2789.00
591.46 | 2951.00
590.46 | 2911.00
589.45 | 3004.00
588.45 | 3013.00
587.45 | 2923.00
586.45 | 2908.00
585.45 | 2858.00
584.45 | 2980.00
583.45 | 3028.00
582.45 | 2894.00
581.45 | 2912.00
580.45 | 2907.00
579.45 | 2898.00
578.45 | 2988.00
577.45 | 3039.00
576.44 | 2889.00
575.44 | 2848.00
574.44 | 2875.00
573.44 | 2992.00
572.44 | 2967.00
571.44 | 2998.00
570.44 | 3046.00
569.44 | 2974.00
568.44 | 3046.00
567.44 | 3042.00
566.44 | 3013.00
565.44 | 3022.00
564.44 | 2966.00
563.43 | 2925.00
562.43 | 2943.00
561.43 | 3051.00
560.43 | 2949.00
559.43 | 2970.00
558.43 | 3018.00
557.43 | 2925.00
556.43 | 2960.00
555.43 | 2902.00
554.43 | 2958.00
553.43 | 3005.00
552.43 | 3059.00
551.43 | 2961.00
550.42 | 3026.00
549.42 | 3024.00
548.42 | 3039.00
547.42 | 3188.00
546.42 | 3127.00
545.42 | 3215.00
544.42 | 3294.00
543.42 | 3402.00
542.42 | 3485.00
541.42 | 3466.00
540.42 | 3496.00
539.42 | 3564.00
538.42 | 3634.00
537.41 | 3657.00
536.41 | 3730.00
535.41 | 3735.00
534.41 | 3904.00
533.41 | 3951.00
532.41 | 3967.00
531.41 | 4229.00
530.41 | 4536.00
529.41 | 4198.00
528.41 | 3734.00
527.41 | 3425.00
526.41 | 3333.00
525.41 | 3341.00
524.40 | 3359.00
523.40 | 3441.00
522.40 | 3681.00
521.40 | 4124.00
520.40 | 5259.00
519.40 | 6915.00
518.40 | 5140.00
517.40 | 3070.00
516.40 | 2739.00
515.40 | 2973.00
514.40 | 3566.00
513.40 | 4842.00
512.40 | 8847.00
511.39 | 10353.00
510.39 | 2687.00
509.39 | 621.00
508.39 | 458.00
507.39 | 416.00
506.39 | 391.00
505.39 | 413.00
504.39 | 378.00
503.39 | 381.00
502.39 | 357.00
501.39 | 352.00
500.39 | 357.00
499.39 | 328.00
498.38 | 349.00
497.38 | 382.00
496.38 | 366.00
495.38 | 395.00
494.38 | 364.00
493.38 | 360.00
492.38 | 341.00
491.38 | 341.00
490.38 | 352.00
489.38 | 352.00
488.38 | 335.00
487.38 | 355.00
486.38 | 340.00
485.37 | 351.00
484.37 | 337.00
483.37 | 342.00
482.37 | 350.00
481.37 | 346.00
480.37 | 351.00
479.37 | 355.00
478.37 | 322.00
477.37 | 341.00
476.37 | 359.00
475.37 | 356.00
474.37 | 351.00
473.37 | 325.00
472.36 | 327.00
471.36 | 368.00
470.36 | 362.00
469.36 | 368.00
468.36 | 348.00
467.36 | 372.00
466.36 | 343.00
465.36 | 327.00
464.36 | 310.00
463.36 | 350.00
462.36 | 351.00
461.36 | 354.00
460.36 | 347.00
459.35 | 353.00
458.35 | 346.00
457.35 | 335.00
456.35 | 338.00
455.35 | 349.00
454.35 | 363.00
453.35 | 352.00
452.35 | 344.00
451.35 | 353.00
450.35 | 332.00
449.35 | 349.00
448.35 | 370.00
447.35 | 350.00
446.34 | 363.00
445.34 | 375.00
444.34 | 352.00
443.34 | 338.00
442.34 | 341.00
441.34 | 349.00
440.34 | 367.00
439.34 | 357.00
438.34 | 351.00
437.34 | 355.00
436.34 | 358.00
435.34 | 356.00
434.34 | 364.00
433.33 | 351.00
432.33 | 373.00
431.33 | 392.00
430.33 | 368.00
429.33 | 369.00
428.33 | 363.00
427.33 | 382.00
426.33 | 381.00
425.33 | 398.00
424.33 | 381.00
423.33 | 335.00
422.33 | 372.00
421.33 | 389.00
420.32 | 367.00
419.32 | 389.00
418.32 | 377.00
417.32 | 390.00
416.32 | 361.00
415.32 | 344.00
414.32 | 363.00
413.32 | 366.00
412.32 | 359.00
411.32 | 384.00
410.32 | 384.00
409.32 | 368.00
408.32 | 386.00
407.31 | 377.00
406.31 | 383.00
405.31 | 377.00
404.31 | 377.00
403.31 | 346.00
402.31 | 383.00
401.31 | 376.00
400.31 | 371.00
399.31 | 371.00
398.31 | 396.00
397.31 | 420.00
396.31 | 406.00
395.31 | 379.00
394.30 | 380.00
393.30 | 372.00
392.30 | 352.00
391.30 | 371.00
390.30 | 366.00
389.30 | 351.00
388.30 | 335.00
387.30 | 346.00
386.30 | 353.00
385.30 | 372.00
384.30 | 376.00
383.30 | 389.00
382.30 | 396.00
381.29 | 388.00
380.29 | 377.00
379.29 | 366.00
378.29 | 361.00
377.29 | 406.00
376.29 | 390.00
375.29 | 386.00
374.29 | 391.00
373.29 | 397.00
372.29 | 372.00
371.29 | 389.00
370.29 | 363.00
369.29 | 358.00
368.28 | 362.00
367.28 | 381.00
366.28 | 384.00
365.28 | 421.00
364.28 | 403.00
363.28 | 379.00
362.28 | 394.00
361.28 | 376.00
360.28 | 347.00
359.28 | 346.00
358.28 | 379.00
357.28 | 404.00
356.28 | 388.00
355.27 | 374.00
354.27 | 386.00
353.27 | 366.00
352.27 | 374.00
351.27 | 379.00
350.27 | 378.00
349.27 | 393.00
348.27 | 373.00
347.27 | 367.00
346.27 | 374.00
345.27 | 381.00
344.27 | 380.00
343.27 | 398.00
342.26 | 386.00
341.26 | 385.00
340.26 | 376.00
339.26 | 377.00
338.26 | 392.00
337.26 | 416.00
336.26 | 367.00
335.26 | 383.00
334.26 | 399.00
333.26 | 401.00
332.26 | 415.00
331.26 | 392.00
330.26 | 391.00
329.25 | 384.00
328.25 | 389.00
327.25 | 413.00
326.25 | 416.00
325.25 | 415.00
324.25 | 435.00
323.25 | 406.00
322.25 | 396.00
321.25 | 418.00
320.25 | 460.00
319.25 | 485.00
318.25 | 440.00
317.25 | 421.00
316.25 | 398.00
315.24 | 388.00
314.24 | 422.00
313.24 | 412.00
312.24 | 387.00
311.24 | 408.00
310.24 | 403.00
309.24 | 394.00
308.24 | 402.00
307.24 | 423.00
306.24 | 395.00
305.24 | 397.00
304.24 | 420.00
303.24 | 426.00
302.23 | 432.00
301.23 | 380.00
300.23 | 402.00
299.23 | 392.00
298.23 | 416.00
297.23 | 448.00
296.23 | 417.00
295.23 | 407.00
294.23 | 437.00
293.23 | 427.00
292.23 | 425.00
291.23 | 427.00
290.23 | 402.00
289.22 | 405.00
288.22 | 404.00
287.22 | 418.00
286.22 | 379.00
285.22 | 426.00
284.22 | 405.00
283.22 | 432.00
282.22 | 538.00
281.22 | 563.00
280.22 | 445.00
279.22 | 405.00
278.22 | 413.00
277.22 | 407.00
276.21 | 385.00
275.21 | 386.00
274.21 | 407.00
273.21 | 402.00
272.21 | 424.00
271.21 | 420.00
270.21 | 384.00
269.21 | 411.00
268.21 | 405.00
267.21 | 408.00
266.21 | 406.00
265.21 | 436.00
264.21 | 433.00
263.20 | 423.00
262.20 | 433.00
261.20 | 444.00
260.20 | 419.00
259.20 | 428.00
258.20 | 413.00
257.20 | 439.00
256.20 | 462.00
255.20 | 468.00
254.20 | 445.00
253.20 | 449.00
252.20 | 443.00
251.20 | 414.00
250.19 | 414.00
249.19 | 404.00
248.19 | 436.00
247.19 | 407.00
246.19 | 406.00
245.19 | 482.00
244.19 | 519.00
243.19 | 539.00
242.19 | 626.00
241.19 | 480.00
240.19 | 392.00
239.19 | 390.00
238.19 | 395.00
237.18 | 385.00
236.18 | 380.00
235.18 | 372.00
234.18 | 364.00
233.18 | 367.00
232.18 | 373.00
231.18 | 380.00
230.18 | 365.00
229.18 | 392.00
228.18 | 389.00
227.18 | 365.00
226.18 | 361.00
225.18 | 364.00
224.17 | 374.00
223.17 | 370.00
222.17 | 370.00
221.17 | 385.00
220.17 | 368.00
219.17 | 381.00
218.17 | 390.00
217.17 | 379.00
216.17 | 389.00
215.17 | 410.00
214.17 | 368.00
213.17 | 358.00
212.17 | 371.00
211.16 | 368.00
210.16 | 367.00
209.16 | 380.00
208.16 | 369.00
207.16 | 365.00
206.16 | 389.00
205.16 | 353.00
204.16 | 365.00
203.16 | 374.00
202.16 | 368.00
201.16 | 389.00
200.16 | 370.00
199.16 | 369.00
198.15 | 377.00
197.15 | 380.00
196.15 | 390.00
195.15 | 368.00
194.15 | 367.00
193.15 | 363.00
192.15 | 394.00
191.15 | 381.00
190.15 | 410.00
189.15 | 405.00
188.15 | 397.00
187.15 | 391.00
186.15 | 398.00
185.14 | 405.00
184.14 | 400.00
183.14 | 377.00
182.14 | 410.00
181.14 | 377.00
180.14 | 412.00
179.14 | 434.00
178.14 | 422.00
177.14 | 400.00
176.14 | 434.00
175.14 | 388.00
174.14 | 376.00
173.14 | 384.00
172.13 | 404.00
171.13 | 391.00
170.13 | 402.00
169.13 | 404.00
168.13 | 400.00
167.13 | 401.00
166.13 | 401.00
165.13 | 409.00
164.13 | 378.00
163.13 | 402.00
162.13 | 393.00
161.13 | 399.00
160.13 | 426.00
159.12 | 417.00
158.12 | 391.00
157.12 | 410.00
156.12 | 421.00
155.12 | 443.00
154.12 | 438.00
153.12 | 412.00
152.12 | 399.00
151.12 | 399.00
150.12 | 425.00
149.12 | 435.00
148.12 | 411.00
147.12 | 413.00
146.11 | 439.00
145.11 | 439.00
144.11 | 427.00
143.11 | 421.00
142.11 | 438.00
141.11 | 419.00
140.11 | 434.00
139.11 | 422.00
138.11 | 435.00
137.11 | 429.00
136.11 | 395.00
135.11 | 423.00
134.11 | 409.00
133.10 | 436.00
132.10 | 419.00
131.10 | 413.00
130.10 | 417.00
129.10 | 435.00
128.10 | 441.00
127.10 | 413.00
126.10 | 453.00
125.10 | 420.00
124.10 | 433.00
123.10 | 450.00
122.10 | 453.00
121.10 | 495.00
120.09 | 478.00
119.09 | 468.00
118.09 | 468.00
117.09 | 431.00
116.09 | 450.00
115.09 | 461.00
114.09 | 460.00
113.09 | 444.00
112.09 | 460.00
111.09 | 453.00
110.09 | 435.00
109.09 | 457.00
108.09 | 450.00
107.08 | 451.00
106.08 | 477.00
105.08 | 455.00
104.08 | 444.00
103.08 | 477.00
102.08 | 471.00
101.08 | 469.00
100.08 | 465.00
99.08 | 464.00
98.08 | 490.00
97.08 | 523.00
96.08 | 519.00
95.08 | 495.00
94.07 | 462.00
93.07 | 442.00
92.07 | 502.00
91.07 | 533.00
90.07 | 519.00
89.07 | 507.00
88.07 | 533.00
87.07 | 550.00
86.07 | 528.00
85.07 | 512.00
84.07 | 480.00
83.07 | 502.00
82.07 | 496.00
81.06 | 515.00
80.06 | 511.00
79.06 | 517.00
78.06 | 491.00
77.06 | 478.00
76.06 | 462.00
75.06 | 476.00
74.06 | 483.00
73.06 | 475.00
72.06 | 492.00
71.06 | 479.00
70.06 | 508.00
69.06 | 559.00
68.05 | 696.00
67.05 | 704.00
66.05 | 820.00
65.05 | 863.00
64.05 | 745.00
63.05 | 580.00
62.05 | 525.00
61.05 | 462.00
60.05 | 488.00
59.05 | 525.00
58.05 | 495.00
57.05 | 452.00
56.05 | 439.00
55.04 | 443.00
54.04 | 425.00
53.04 | 418.00
52.04 | 470.00
51.04 | 435.00
50.04 | 423.00
49.04 | 419.00
48.04 | 402.00
47.04 | 437.00
46.04 | 436.00
45.04 | 456.00
44.04 | 434.00
43.04 | 414.00
42.03 | 445.00
41.03 | 507.00
40.03 | 536.00
39.03 | 614.00
38.03 | 790.00
37.03 | 1274.00
36.03 | 1451.00
35.03 | 548.00
34.03 | 171.00
33.03 | 133.00
32.03 | 135.00
31.03 | 112.00
30.03 | 122.00
29.02 | 73.00
28.02 | 50.00
27.02 | 59.00
26.02 | 61.00
25.02 | 65.00
24.02 | 78.00
23.02 | 87.00
22.02 | 80.00
21.02 | 69.00
20.02 | 58.00
19.02 | 54.00
18.02 | 45.00
17.02 | 53.00
16.01 | 35.00
15.01 | 33.00
14.01 | 33.00
13.01 | 42.00
12.01 | 47.00
11.01 | 34.00
10.01 | 53.00
9.01 | 47.00
8.01 | 41.00
7.01 | 42.00
6.01 | 58.00
5.01 | 71.00
4.01 | 75.00
3.00 | 92.00
2.00 | 124.00
1.00 | 147.00
0.00 | 154.00
-1.00 | 77.00
-2.00 | 3.00
-3.00 | 1.00

## V2p
Binding Energy (eV) | Raw Data | BE | Residuals | Background | Calculated Fit | V2p3/2 p1 | V2p1/2_p2 | V2p3/2 p3 | V2p1/2_p4 | ID | Peak Label | Position (eV) | Height (CPS) | FWHM (eV) | σ/γ (%) L/G | Area (CPS.eV) | σ W_g | γ W_l | W_g Skew | Conc. (%) | A/Aᴀ | Split (eV) | Fitting Model | Bkg Type | Bkg Low (eV) | Bkg High (eV) | Bkg Offset Low (CPS) | Bkg Offset High (CPS)
528 | 5732 | 528 |  | 5732 | [5 empty] | A | V2p3/2 p1 | 512.03 | 30334 | 0.68 | 29.41 | 34174 | 0.750 | 1.800 | 0.100 | 39.3 | 100.00 | 0.00 | LA (Area, σ, γ) | Smart | 506.74 | 516.12 | 0.00 | 0.00
527.9 | 5815 | 527.9 |  | 5815 | [7 empty] | 506.74,525.21 | 1:1e7 | 0.3:3.5 | Fixed | 1:1e7 | 0.2:3 | 0.01:1.8 | 0.1:1
527.8 | 5684 | 527.8 |  | 5684 | [5 empty] | B | V2p1/2_p2 | 519.68 | 8859 | 1.30 | 32.08 | 16745 | 0.850 | 1.800 | 0.100 | 37.3 | 49.00 | 7.65 | LA (Area, σ, γ) | Smart | 506.74 | 516.12 | 0.00 | 0.00
527.7 | 5611 | 527.7 |  | 5611 | [7 empty] | A+7.5#0.2 | 1:1e7 | 0.3:1.5 | A*1 | A*0.5#0.01 | 0.2:3 | A*1 | A*1
527.6 | 5688 | 527.6 |  | 5688 | [5 empty] | C | V2p3/2 p3 | 513.24 | 3635 | 1.99 | 73.96 | 10409 |  |  | 0.64 | 12.0 | 30.46 | 1.21 | SGL (Area) | Smart | 506.74 | 525.63 | 0.00 | -367.38
527.5 | 5745 | 527.5 |  | 5745 | [7 empty] | 506.74,525.63 | 1:1e7 | 0.3:3.5 | 2:80 | 1:1e7 |  |  | 0.01:2
527.4 | 5740 | 527.4 |  | 5740 | [5 empty] | D | V2p1/2_p4 | 520.54 | 1016 | 3.50 | 73.95 | 5115 |  |  | 0.64 | 11.4 | 14.97 | 8.51 | SGL (Area) | Smart | 506.74 | 525.63 | 0.00 | -367.38
527.3 | 5619 | 527.3 |  | 5619 | [7 empty] | C+7.5#0.2 | 1:1e7 | 0.3:3.5 | C*1 | C*0.5#0.01 |  |  | C*1
527.2 | 5669 | 527.2 |  | 5669 | [5 empty] | Please cite G.Kerherve, W.Skinner, J.Hochhaus, et al., Surface and Interface Analysis (2025): 1–12, https://doi.org/10.1002/sia.70032
527.1 | 5569 | 527.1 |  | 5569
527 | 5666 | 527 |  | 5666
526.9 | 5702 | 526.9 |  | 5702
526.79 | 5605 | 526.79 |  | 5605
526.69 | 5579 | 526.69 |  | 5579
526.59 | 5562 | 526.59 |  | 5562
526.49 | 5486 | 526.49 |  | 5486
526.39 | 5464 | 526.39 |  | 5464
526.29 | 5530 | 526.29 |  | 5530
526.19 | 5571 | 526.19 |  | 5571
526.09 | 5467 | 526.09 |  | 5467
525.99 | 5507 | 525.99 |  | 5507
525.89 | 5360 | 525.89 |  | 5360
525.79 | 5555 | 525.79 |  | 5555
525.69 | 5537 | 525.69 |  | 5537
525.59 | 5434 | 525.59 | -107.7918 | 5070.981 | 5541.792 | 5199.139 | 5314.947 | 5088.319 | 5152.356
525.49 | 5502 | 525.49 | -48.98231 | 5068.255 | 5550.982 | 5197.843 | 5319.295 | 5085.876 | 5152.762
525.39 | 5484 | 525.39 | -76.54772 | 5065.339 | 5560.548 | 5196.384 | 5323.782 | 5083.249 | 5153.18
525.29 | 5422 | 525.29 | -148.9748 | 5062.678 | 5570.975 | 5195.207 | 5328.874 | 5080.884 | 5154.074
525.19 | 5356 | 525.19 | -226.4759 | 5060.438 | 5582.476 | 5194.479 | 5334.76 | 5078.948 | 5155.634
525.09 | 5472 | 525.09 | -122.4934 | 5058.011 | 5594.493 | 5193.594 | 5340.859 | 5076.833 | 5157.274
524.99 | 5647 | 524.99 | 40.74613 | 5054.568 | 5606.254 | 5191.722 | 5346.368 | 5073.709 | 5158.194
524.89 | 5574 | 524.89 | -44.45951 | 5050.752 | 5618.46 | 5189.507 | 5351.958 | 5070.221 | 5159.066
524.79 | 5557 | 524.79 | -74.83283 | 5047.218 | 5631.833 | 5187.607 | 5358.318 | 5067.023 | 5160.578
524.69 | 5617 | 524.69 | -28.99146 | 5043.513 | 5645.991 | 5185.567 | 5365.028 | 5063.662 | 5162.312
524.59 | 5507 | 524.59 | -154.3322 | 5039.953 | 5661.332 | 5183.706 | 5372.445 | 5060.457 | 5164.626
524.48 | 5529 | 524.48 | -150.8104 | 5036.342 | 5679.81 | 5182.003 | 5381.606 | 5057.246 | 5168.027
524.38 | 5653 | 524.38 | -44.36663 | 5032.535 | 5697.367 | 5179.966 | 5390.092 | 5053.812 | 5171.146
524.28 | 5682 | 524.28 | -33.69869 | 5028.176 | 5715.699 | 5177.415 | 5398.731 | 5049.838 | 5174.291
524.18 | 5501 | 524.18 | -234.9603 | 5024.309 | 5735.96 | 5175.392 | 5408.621 | 5046.365 | 5178.559
524.08 | 5552 | 524.08 | -206.1992 | 5020.861 | 5758.199 | 5173.828 | 5419.752 | 5043.323 | 5183.934
523.98 | 5652 | 523.98 | -129.5831 | 5016.872 | 5781.583 | 5171.761 | 5431.23 | 5039.75 | 5189.515
523.88 | 5787 | 523.88 | -18.95918 | 5012.048 | 5805.959 | 5168.9 | 5442.838 | 5035.355 | 5195.072
523.78 | 5759 | 523.78 | -72.91126 | 5006.825 | 5831.911 | 5165.681 | 5455.092 | 5030.572 | 5201.105
523.68 | 5658 | 523.68 | -202.4079 | 5002.008 | 5860.408 | 5162.912 | 5468.894 | 5026.208 | 5208.486
523.58 | 5826 | 523.58 | -64.95239 | 4996.928 | 5890.952 | 5159.925 | 5483.675 | 5021.594 | 5216.616
523.48 | 5937 | 523.48 | 13.99879 | 4990.855 | 5923.001 | 5155.99 | 5498.821 | 5016.001 | 5224.833
523.38 | 5840 | 523.38 | -117.6567 | 4984.693 | 5957.657 | 5152.013 | 5515.364 | 5010.333 | 5234.11
523.28 | 5918 | 523.28 | -77.24583 | 4978.554 | 5995.246 | 5148.107 | 5533.56 | 5004.702 | 5244.627
523.18 | 5976 | 523.18 | -59.46686 | 4971.906 | 6035.467 | 5143.743 | 5553.04 | 4998.577 | 5255.919
523.08 | 6060 | 523.08 | -18.54343 | 4964.724 | 6078.543 | 5138.897 | 5573.962 | 4991.935 | 5268.024
522.98 | 6019 | 522.98 | -106.0787 | 4957.346 | 6125.079 | 5133.908 | 5596.87 | 4985.113 | 5281.336
522.88 | 6054 | 522.88 | -121.5281 | 4949.938 | 6175.528 | 5128.944 | 5622.163 | 4978.278 | 5296.074
522.78 | 6087 | 522.78 | -142.9503 | 4942.246 | 6229.95 | 5123.752 | 5649.855 | 4971.176 | 5312.028
522.68 | 6111 | 522.68 | -177.7215 | 4934.305 | 6288.721 | 5118.371 | 5680.284 | 4963.844 | 5329.268
522.58 | 6221 | 522.58 | -130.9476 | 4925.849 | 6351.948 | 5112.536 | 5713.534 | 4956.018 | 5347.55
522.48 | 6344 | 522.48 | -75.69329 | 4916.536 | 6419.693 | 5105.906 | 5749.659 | 4947.354 | 5366.534
522.38 | 6373 | 522.38 | -119.6809 | 4906.637 | 6492.681 | 5098.755 | 5789.393 | 4938.125 | 5386.482
522.28 | 6594 | 522.28 | 22.93095 | 4895.813 | 6571.069 | 5090.745 | 5832.926 | 4927.992 | 5407.015
522.17 | 6550 | 522.17 | -114.515 | 4883.151 | 6664.515 | 5081.26 | 5886.258 | 4916.118 | 5430.515
522.07 | 6710 | 522.07 | -46.91529 | 4871.159 | 6756.915 | 5072.231 | 5940.682 | 4904.868 | 5452.806
521.97 | 6723 | 521.97 | -133.9289 | 4858.491 | 6856.929 | 5062.602 | 6001.427 | 4892.967 | 5475.613
521.87 | 6833 | 521.87 | -132.5379 | 4845.314 | 6965.538 | 5052.54 | 6069.664 | 4880.583 | 5498.912
521.77 | 6985 | 521.77 | -98.19952 | 4831.147 | 7083.2 | 5041.568 | 6146.096 | 4867.237 | 5521.971
521.67 | 7082 | 521.67 | -129.0409 | 4816.028 | 7211.041 | 5029.728 | 6232.161 | 4852.967 | 5544.514
521.57 | 7388 | 521.57 | 38.19407 | 4799.422 | 7349.806 | 5016.486 | 6328.986 | 4837.241 | 5565.617
521.47 | 7327 | 521.47 | -174.5457 | 4781.862 | 7501.546 | 5002.379 | 6439.083 | 4820.592 | 5585.347
521.37 | 7436 | 521.37 | -232.753 | 4764.016 | 7668.753 | 4988.078 | 6565.482 | 4803.69 | 5603.831
521.27 | 7584 | 521.27 | -268.9187 | 4745.165 | 7852.919 | 4972.87 | 6710.287 | 4785.819 | 5619.732
521.17 | 7770 | 521.17 | -286.4699 | 4725.038 | 8056.47 | 4956.485 | 6876.599 | 4766.708 | 5632.098
521.07 | 8078 | 521.07 | -204.1535 | 4703.078 | 8282.153 | 4938.369 | 7067.88 | 4745.802 | 5639.651
520.97 | 8439 | 520.97 | -94.39412 | 4678.671 | 8533.394 | 4917.915 | 7288.282 | 4722.489 | 5641.044
520.87 | 8857 | 520.87 | 42.3191 | 4651.422 | 8814.681 | 4894.73 | 7542.991 | 4696.377 | 5635.179
520.77 | 8992 | 520.77 | -140.5508 | 4622.088 | 9132.551 | 4869.577 | 7839.169 | 4668.224 | 5622.18
520.67 | 9366 | 520.67 | -127.7237 | 4590.806 | 9493.724 | 4842.597 | 8184.041 | 4638.17 | 5601.672
520.57 | 9840 | 520.57 | -64.0125 | 4556.398 | 9904.013 | 4812.617 | 8583.767 | 4605.04 | 5572.123
520.47 | 10221 | 520.47 | -148.8184 | 4518.819 | 10369.82 | 4779.597 | 9044.903 | 4568.791 | 5533.326
520.37 | 10789 | 520.37 | -105.8111 | 4477.725 | 10894.81 | 4743.199 | 9571.068 | 4529.081 | 5484.976
520.27 | 11372 | 520.27 | -104.5418 | 4432.398 | 11476.54 | 4702.711 | 10159.56 | 4485.197 | 5426.598
520.17 | 12204 | 520.17 | 102.5142 | 4381.903 | 12101.49 | 4657.203 | 10796.44 | 4436.206 | 5357.679
520.07 | 12584 | 520.07 | -156.3084 | 4326.902 | 12740.31 | 4607.343 | 11451.77 | 4382.773 | 5279.447
519.97 | 13428 | 519.97 | 88.17975 | 4267.321 | 13339.82 | 4553.067 | 12071.7 | 4324.829 | 5192.494
519.86 | 14185 | 519.86 | 323.3636 | 4195.263 | 13861.64 | 4487.039 | 12619.63 | 4254.656 | 5086.404
519.76 | 14494 | 519.76 | 373.8398 | 4125.625 | 14120.16 | 4423.069 | 12904.39 | 4186.811 | 4983.055
519.66 | 14061 | 519.66 | -41.53265 | 4055.934 | 14102.53 | 4359.232 | 12914.64 | 4118.996 | 4877.742
519.56 | 13490 | 519.56 | -101.2996 | 3989.211 | 13591.3 | 4298.558 | 12432.27 | 4054.236 | 4774.135
519.46 | 12559 | 519.46 | -49.23332 | 3927.185 | 12608.23 | 4242.784 | 11478.44 | 3994.265 | 4674.547
519.36 | 11238 | 519.36 | -143.0124 | 3872.464 | 11381.01 | 4194.528 | 10280.33 | 3941.697 | 4582.087
519.26 | 10119 | 519.26 | -8.787406 | 3825.741 | 10127.79 | 4154.494 | 9055.633 | 3897.232 | 4497.877
519.16 | 8775 | 519.16 | -216.9219 | 3787.152 | 8991.922 | 4122.828 | 7947.35 | 3861.012 | 4422.402
519.06 | 7865 | 519.06 | -170.7625 | 3756.035 | 8035.762 | 4098.881 | 7017.524 | 3832.382 | 4355.281
518.96 | 7188 | 518.96 | -76.95232 | 3730.151 | 7264.952 | 4080.425 | 6271.56 | 3809.112 | 4294.498
518.86 | 6613 | 518.86 | -45.67998 | 3708.387 | 6658.68 | 4066.361 | 5688.457 | 3790.096 | 4239.104
518.76 | 6153 | 518.76 | -34.54202 | 3690.026 | 6187.542 | 4055.986 | 5238.665 | 3774.629 | 4188.507
518.66 | 5846 | 518.66 | 23.50772 | 3674.172 | 5822.492 | 4048.419 | 4893.029 | 3761.822 | 4141.893
518.56 | 5465 | 518.56 | -74.35906 | 3660.57 | 5539.359 | 4043.422 | 4627.297 | 3751.434 | 4099.062
518.46 | 5367 | 518.46 | 48.51589 | 3648.519 | 5318.484 | 4040.309 | 4421.757 | 3742.775 | 4059.337
518.36 | 5068 | 518.36 | -77.10681 | 3637.748 | 5145.107 | 4038.83 | 4261.609 | 3735.586 | 4022.453
518.26 | 4971 | 518.26 | -37.35911 | 3628.262 | 5008.359 | 4039.009 | 4135.965 | 3729.888 | 3988.404
518.16 | 4830 | 518.16 | -69.61365 | 3619.528 | 4899.614 | 4040.333 | 4036.186 | 3725.163 | 3956.628
518.06 | 4757 | 518.06 | -55.7792 | 3611.469 | 4812.779 | 4042.749 | 3956.18 | 3721.352 | 3927.01
517.96 | 4635 | 517.96 | -108.3172 | 3604.023 | 4743.317 | 4046.219 | 3891.411 | 3718.411 | 3899.443
517.86 | 4668 | 517.86 | -19.51921 | 3596.832 | 4687.519 | 4050.412 | 3838.179 | 3716.004 | 3873.511
517.76 | 4574 | 517.76 | -68.77182 | 3589.801 | 4642.772 | 4055.262 | 3793.879 | 3714.058 | 3849.061
517.66 | 4575 | 517.66 | -32.27961 | 3583.041 | 4607.28 | 4060.909 | 3756.724 | 3712.711 | 3826.14
517.55 | 4467 | 517.55 | -110.2438 | 3575.956 | 4577.244 | 4068.119 | 3722.426 | 3711.99 | 3802.649
517.45 | 4530 | 517.45 | -26.72477 | 3569.622 | 4556.725 | 4075.411 | 3695.823 | 3711.852 | 3782.575
517.35 | 4556 | 517.35 | 14.64764 | 3562.94 | 4541.352 | 4082.994 | 3672.257 | 3711.79 | 3763.197
517.25 | 4469 | 517.25 | -62.00088 | 3556.421 | 4531.001 | 4091.422 | 3651.587 | 3712.356 | 3744.959
517.15 | 4401 | 517.15 | -124.5059 | 3550.389 | 4525.506 | 4101.065 | 3633.628 | 3713.92 | 3728.118
517.05 | 4445 | 517.05 | -79.0519 | 3544.399 | 4524.052 | 4111.529 | 3617.527 | 3716.085 | 3712.16
516.95 | 4460 | 516.95 | -66.08161 | 3538.164 | 4526.082 | 4122.584 | 3602.68 | 3718.625 | 3696.737
516.85 | 4526 | 516.85 | -5.325643 | 3531.609 | 4531.326 | 4134.212 | 3588.75 | 3721.529 | 3681.71
516.75 | 4512 | 516.75 | -27.75848 | 3524.831 | 4539.758 | 4146.578 | 3575.628 | 3724.971 | 3667.119
516.65 | 4572 | 516.65 | 20.66159 | 3517.848 | 4551.338 | 4159.772 | 3563.165 | 3729.06 | 3652.927
516.55 | 4630 | 516.55 | 64.1858 | 3510.412 | 4565.814 | 4173.626 | 3550.974 | 3733.656 | 3638.834
516.45 | 4681 | 516.45 | 97.7322 | 3502.551 | 4583.268 | 4188.255 | 3538.971 | 3738.912 | 3624.819
516.35 | 4668 | 516.35 | 63.94778 | 3494.505 | 4604.052 | 4203.997 | 3527.304 | 3745.224 | 3611.079
516.25 | 4859 | 516.25 | 231.1403 | 3485.794 | 4627.86 | 4220.476 | 3515.415 | 3752.294 | 3597.089
516.15 | 4780 | 516.15 | 124.846 | 3476.638 | 4655.154 | 4238.034 | 3503.461 | 3760.569 | 3583.035
516.05 | 4898 | 516.05 | 211.4999 | 3467.285 | 4686.5 | 4257.048 | 3491.637 | 3770.572 | 3569.129
515.95 | 4914 | 515.95 | 192.026 | 3457.408 | 4721.974 | 4277.338 | 3479.57 | 3782.308 | 3555.011
515.85 | 5020 | 515.85 | 257.8857 | 3447.045 | 4762.114 | 4299.106 | 3467.261 | 3796.219 | 3540.69
515.75 | 5046 | 515.75 | 238.5051 | 3436.158 | 4807.495 | 4322.497 | 3454.639 | 3812.753 | 3526.104
515.65 | 5193 | 515.65 | 334.2929 | 3424.601 | 4858.707 | 4347.571 | 3441.533 | 3832.348 | 3511.083
515.55 | 5167 | 515.55 | 250.2021 | 3412.551 | 4916.798 | 4374.734 | 3428.093 | 3855.862 | 3495.782
515.45 | 5335 | 515.45 | 352.2864 | 3399.93 | 4982.714 | 4404.173 | 3414.225 | 3884.02 | 3480.106
515.35 | 5372 | 515.35 | 314.5861 | 3386.519 | 5057.414 | 4435.963 | 3399.691 | 3917.518 | 3463.817
515.24 | 5457 | 515.24 | 305.3175 | 3371.2 | 5151.683 | 4474.396 | 3383.263 | 3962.119 | 3445.519
515.14 | 5598 | 515.14 | 348.3408 | 3356.397 | 5249.659 | 4512.545 | 3367.553 | 4010.601 | 3428.165
515.04 | 5647 | 515.04 | 285.8664 | 3340.84 | 5361.134 | 4554.291 | 3351.174 | 4068.008 | 3410.194
514.94 | 5773 | 514.94 | 285.0397 | 3324.577 | 5487.96 | 4600.196 | 3334.164 | 4135.701 | 3391.64
514.84 | 5975 | 514.84 | 343.4706 | 3307.075 | 5631.529 | 4650.323 | 3315.983 | 4214.493 | 3371.964
514.74 | 6013 | 514.74 | 218.867 | 3288.63 | 5794.133 | 4705.658 | 3296.918 | 4306 | 3351.452
514.64 | 6211 | 514.64 | 233.1883 | 3269.248 | 5977.812 | 4767.014 | 3276.971 | 4411.471 | 3330.103
514.54 | 6337 | 514.54 | 152.729 | 3248.621 | 6184.271 | 4835.029 | 3255.826 | 4531.677 | 3307.602
514.44 | 6452 | 514.44 | 36.28898 | 3227.025 | 6415.711 | 4911.098 | 3233.756 | 4667.712 | 3284.218
514.34 | 6661 | 514.34 | -12.58141 | 3204.169 | 6673.581 | 4996.255 | 3210.465 | 4819.709 | 3259.654
514.24 | 6939 | 514.24 | -19.74435 | 3179.484 | 6958.744 | 5091.518 | 3185.38 | 4986.952 | 3233.338
514.14 | 7225 | 514.14 | -46.86524 | 3152.694 | 7271.865 | 5198.519 | 3158.222 | 5168.208 | 3204.987
514.04 | 7542 | 514.04 | -71.00919 | 3123.65 | 7613.009 | 5319.423 | 3128.839 | 5361.233 | 3174.449
513.94 | 7846 | 513.94 | -135.2797 | 3092.276 | 7981.28 | 5456.983 | 3097.151 | 5562.311 | 3141.643
513.84 | 8279 | 513.84 | -95.08345 | 3058.156 | 8374.083 | 5614.27 | 3062.742 | 5765.366 | 3106.151
513.74 | 8604 | 513.74 | -183.5534 | 3021.201 | 8787.553 | 5795.533 | 3025.519 | 5962.198 | 3067.878
513.64 | 9027 | 513.64 | -189.41 | 2981.424 | 9216.41 | 6006.243 | 2985.494 | 6142.077 | 3026.838
513.54 | 9610 | 513.54 | -43.6608 | 2937.921 | 9653.661 | 6252.423 | 2941.76 | 6291.086 | 2982.121
513.44 | 10029 | 513.44 | -65.12461 | 2890.681 | 10094.12 | 6542.973 | 2894.306 | 6395.137 | 2933.714
513.34 | 10570 | 513.34 | 33.50274 | 2839.821 | 10536.5 | 6889.609 | 2843.247 | 6441.333 | 2881.733
513.24 | 11155 | 513.24 | 168.8538 | 2784.747 | 10986.15 | 7307.033 | 2787.987 | 6419.747 | 2825.58
513.14 | 11573 | 513.14 | 112.4843 | 2725.852 | 11460.52 | 7816.102 | 2728.92 | 6327.364 | 2765.647
513.04 | 12181 | 513.04 | 190.3383 | 2663.031 | 11990.66 | 8444.466 | 2665.938 | 6167.488 | 2701.826
512.93 | 12909 | 512.93 | 214.541 | 2588.384 | 12694.46 | 9318.409 | 2591.126 | 5923.92 | 2626.121
512.83 | 13785 | 512.83 | 269.1716 | 2514.529 | 13515.83 | 10336.7 | 2517.13 | 5654.209 | 2551.341
512.73 | 14792 | 512.73 | 189.9549 | 2433.703 | 14602.05 | 11645.57 | 2436.174 | 5351.76 | 2469.623
512.63 | 16252 | 512.63 | 181.9058 | 2343.855 | 16070.09 | 13349.17 | 2346.203 | 5027.345 | 2378.914
512.53 | 17804 | 512.53 | -265.0001 | 2243.051 | 18069 | 15586.05 | 2245.284 | 4689.517 | 2277.28
512.43 | 20485 | 512.43 | -277.9297 | 2127.026 | 20762.93 | 18512.52 | 2129.151 | 4341.861 | 2160.453
512.33 | 23967 | 512.33 | -281.6906 | 1989.051 | 24248.69 | 22219.96 | 1991.075 | 3983.084 | 2021.704
512.23 | 28186 | 512.23 | -115.1775 | 1823.695 | 28301.18 | 26479.8 | 1825.624 | 3611.222 | 1855.601
512.13 | 32201 | 512.13 | 300.3487 | 1628.942 | 31900.65 | 30270.34 | 1630.782 | 3226.221 | 1660.125
512.03 | 32626 | 512.03 | -582.2587 | 1417.613 | 33208.26 | 31751.86 | 1419.367 | 2841.765 | 1448.096
511.93 | 29012 | 511.93 | 67.57339 | 1215.778 | 28944.43 | 27644.71 | 1217.453 | 2484.006 | 1245.585
511.83 | 21577 | 511.83 | 920.2933 | 1050.482 | 20656.71 | 19496.91 | 1052.083 | 2179.517 | 1079.636
511.73 | 13944 | 511.73 | 498.0334 | 935.7715 | 13445.97 | 12410.19 | 937.3012 | 1941.495 | 964.2915
511.63 | 8748 | 511.63 | 38.87018 | 864.3074 | 8709.13 | 7782.561 | 865.7702 | 1761.502 | 892.2144
511.53 | 5595 | 511.53 | -282.6501 | 821.0098 | 5877.65 | 5046.739 | 822.4095 | 1623.206 | 848.3232
511.43 | 3909 | 511.43 | -294.0823 | 794.0243 | 4203.082 | 3455.604 | 795.3644 | 1513.423 | 820.7626
511.33 | 3056 | 511.33 | -131.2063 | 775.5685 | 3187.206 | 2512.28 | 776.8521 | 1423.03 | 801.7494
511.23 | 2388 | 511.23 | -159.1015 | 762.2066 | 2547.102 | 1935.156 | 763.4367 | 1347.281 | 787.8472
511.13 | 1978 | 511.13 | -149.3341 | 752.4531 | 2127.334 | 1570.039 | 753.6326 | 1283.453 | 777.5698
511.03 | 1762 | 511.03 | -78.76779 | 744.7814 | 1840.768 | 1330.939 | 745.9129 | 1228.871 | 769.3899
510.93 | 1593 | 510.93 | -44.70966 | 738.3785 | 1637.71 | 1169.199 | 739.4644 | 1181.69 | 762.4938
510.83 | 1488 | 510.83 | -0.9597487 | 732.8721 | 1488.96 | 1056.536 | 733.9147 | 1140.619 | 756.5088
510.73 | 1327 | 510.73 | -49.91475 | 728.2409 | 1376.915 | 976.1476 | 729.2425 | 1104.837 | 751.413
510.62 | 1241 | 510.62 | -41.84939 | 724.0428 | 1282.849 | 912.6033 | 725.0015 | 1070.656 | 746.7192
510.52 | 1180 | 510.52 | -35.86934 | 720.7033 | 1215.869 | 870.085 | 721.6252 | 1043.329 | 742.9428
510.42 | 1103 | 510.42 | -58.71104 | 717.8147 | 1161.711 | 837.7568 | 718.7014 | 1019.07 | 739.6294
510.32 | 1114 | 510.32 | -2.962221 | 715.1327 | 1116.962 | 812.6034 | 715.986 | 997.2393 | 736.5347
510.22 | 1049 | 510.22 | -30.36133 | 712.6176 | 1079.361 | 792.6906 | 713.4391 | 977.4693 | 733.6185
510.12 | 957 | 510.12 | -90.67393 | 710.6242 | 1047.674 | 777.0534 | 711.4153 | 959.8462 | 731.2349
510.02 | 926 | 510.02 | -94.62981 | 709.0393 | 1020.63 | 764.643 | 709.8015 | 944.0361 | 729.2705
509.92 | 968 | 509.92 | -28.91538 | 707.4058 | 996.9154 | 754.3279 | 708.1403 | 929.4001 | 727.2678
509.82 | 925 | 509.82 | -50.92785 | 705.7644 | 975.9279 | 745.6562 | 706.4727 | 915.8286 | 725.2672
509.72 | 912 | 509.72 | -45.36517 | 704.304 | 957.3652 | 738.4512 | 704.9871 | 903.3853 | 723.4571
509.62 | 880 | 509.62 | -60.81139 | 702.9881 | 940.8114 | 732.4025 | 703.6472 | 891.9288 | 721.8007
509.52 | 872 | 509.52 | -53.95309 | 701.8004 | 925.9531 | 727.2857 | 702.4365 | 881.3541 | 720.2815
509.42 | 858 | 509.42 | -54.49349 | 700.6801 | 912.4935 | 722.8804 | 701.2943 | 871.5243 | 718.8383
509.32 | 839 | 509.32 | -61.28129 | 699.6653 | 900.2813 | 719.1011 | 700.2585 | 862.4122 | 717.509
509.22 | 840 | 509.22 | -49.11172 | 698.7054 | 889.1117 | 715.8004 | 699.2785 | 853.9101 | 716.2425
509.12 | 812 | 509.12 | -66.88945 | 697.8315 | 878.8895 | 712.9332 | 698.3855 | 845.9991 | 715.0699
509.02 | 797 | 509.02 | -72.56491 | 697.0993 | 869.5649 | 710.4944 | 697.6348 | 838.6908 | 714.0463
508.92 | 822 | 508.92 | -38.86905 | 696.3277 | 860.8691 | 708.2545 | 696.8456 | 831.7648 | 712.9907
508.82 | 817 | 508.82 | -35.69278 | 695.4821 | 852.6928 | 706.1397 | 695.9831 | 825.1516 | 711.8682
508.72 | 772 | 508.72 | -73.21235 | 694.8024 | 845.2123 | 704.358 | 695.2872 | 819.0595 | 710.9183
508.62 | 740 | 508.62 | -98.46706 | 694.3823 | 838.4671 | 702.9771 | 694.8516 | 813.5541 | 710.2346
508.52 | 770 | 508.52 | -62.15412 | 693.9661 | 832.1541 | 701.7199 | 694.4205 | 808.3543 | 709.5613
508.42 | 754 | 508.42 | -72.17766 | 693.4991 | 826.1777 | 700.5141 | 693.9392003 | 803.382 | 708.8432
508.31 | 759 | 508.31 | -61.0462 | 693.0232 | 820.0462 | 699.326 | 693.4482 | 798.2471 | 708.098
508.21 | 726 | 508.21 | -88.89916 | 692.6835 | 814.8992 | 698.4171 | 693.0954 | 793.9211 | 707.5197
508.11 | 733 | 508.11 | -77.12869 | 692.4308 | 810.1287 | 697.6591 | 692.8301 | 789.9016 | 707.0338
508.01 | 781 | 508.01 | -24.43298 | 691.9875 | 805.433 | 696.766 | 692.3747 | 785.8956 | 706.3628
507.91 | 734 | 507.91 | -66.97438 | 691.5378 | 800.9744 | 695.9146 | 691.9133 | 782.0727 | 705.6906
507.81 | 724 | 507.81 | -72.93253 | 691.2806 | 796.9325 | 695.2979 | 691.6449 | 778.619 | 705.2161
507.71 | 709 | 507.71 | -84.18152 | 691.1075 | 793.1815 | 694.8021 | 691.461 | 775.4139 | 704.8305
507.61 | 701 | 507.61 | -88.69941 | 691.0122 | 789.6994 | 694.4164 | 691.3552 | 772.4401 | 704.5275
507.51 | 723 | 507.51 | -63.34562 | 690.8681 | 786.3456 | 694.0105 | 691.2011 | 769.5611 | 704.1804
507.41 | 716 | 507.41 | -67.10361 | 690.6715 | 783.1036 | 693.5773 | 690.9949 | 766.7639 | 703.7854
507.31 | 688 | 507.31 | -92.13306 | 690.5938 | 780.1331 | 693.2851 | 690.9079 | 764.2111 | 703.5135
507.21 | 711 | 507.21 | -66.32127 | 690.5326 | 777.3213 | 693.0293 | 690.8378 | 761.7927 | 703.2626
507.11 | 686 | 507.11 | -88.64846 | 690.4779 | 774.6485 | 692.7976 | 690.7745 | 759.4912 | 703.0221
507.01 | 689 | 507.01 | -83.17455 | 690.4984 | 772.1745 | 692.6568 | 690.7866 | 757.3685 | 702.8609
506.91 | 683 | 506.91 | -86.82681 | 690.5292 | 769.8268 | 692.5404 | 690.8095 | 755.3539 | 702.714
506.81 | 684 | 506.81 | -83.60482 | 690.5775 | 767.6048 | 692.454 | 690.85 | 753.4483 | 702.5882
506.71 | 706 | 506.71 |  | 706
506.61 | 715 | 506.61 |  | 715
506.51 | 686 | 506.51 |  | 686
506.41 | 676 | 506.41 |  | 676
506.31 | 651 | 506.31 |  | 651
506.21 | 693 | 506.21 |  | 693
506.11 | 693 | 506.11 |  | 693
506 | 680 | 506 |  | 680
505.9 | 703 | 505.9 |  | 703
505.8 | 701 | 505.8 |  | 701
505.7 | 677 | 505.7 |  | 677
505.6 | 673 | 505.6 |  | 673
505.5 | 635 | 505.5 |  | 635
505.4 | 644 | 505.4 |  | 644
505.3 | 627 | 505.3 |  | 627
505.2 | 671 | 505.2 |  | 671
505.1 | 697 | 505.1 |  | 697
505 | 662 | 505 |  | 662
504.9 | 704 | 504.9 |  | 704

## V3p
BE | Raw Data
53.00 | 1919.00
52.90 | 1926.00
52.80 | 1959.00
52.70 | 1907.00
52.60 | 1882.00
52.50 | 1906.00
52.40 | 1868.00
52.30 | 1923.00
52.20 | 1929.00
52.10 | 1950.00
52.00 | 1935.00
51.90 | 1906.00
51.80 | 1965.00
51.70 | 1920.00
51.60 | 2000.00
51.49 | 1992.00
51.39 | 1962.00
51.29 | 1971.00
51.19 | 1939.00
51.09 | 1942.00
50.99 | 1883.00
50.89 | 1844.00
50.79 | 1958.00
50.69 | 1908.00
50.59 | 1929.00
50.49 | 1935.00
50.39 | 1943.00
50.29 | 1957.00
50.19 | 1908.00
50.09 | 1913.00
49.99 | 1839.00
49.89 | 1894.00
49.79 | 1974.00
49.69 | 1924.00
49.59 | 1905.00
49.49 | 1914.00
49.39 | 1875.00
49.29 | 1971.00
49.19 | 1923.00
49.09 | 1902.00
48.99 | 1887.00
48.89 | 1929.00
48.79 | 1882.00
48.69 | 1913.00
48.59 | 1896.00
48.48 | 2002.00
48.38 | 1934.00
48.28 | 1910.00
48.18 | 1902.00
48.08 | 1960.00
47.98 | 1979.00
47.88 | 1888.00
47.78 | 1940.00
47.68 | 2021.00
47.58 | 2008.00
47.48 | 1979.00
47.38 | 1972.00
47.28 | 1950.00
47.18 | 1957.00
47.08 | 1968.00
46.98 | 1950.00
46.88 | 1941.00
46.78 | 2004.00
46.68 | 1935.00
46.58 | 1901.00
46.48 | 1913.00
46.38 | 1954.00
46.28 | 1944.00
46.18 | 1895.00
46.08 | 1952.00
45.98 | 1953.00
45.88 | 1876.00
45.78 | 1934.00
45.68 | 1892.00
45.58 | 1873.00
45.48 | 1913.00
45.37 | 1958.00
45.27 | 1839.00
45.17 | 1910.00
45.07 | 1900.00
44.97 | 1881.00
44.87 | 1885.00
44.77 | 1845.00
44.67 | 1890.00
44.57 | 1812.00
44.47 | 1890.00
44.37 | 1855.00
44.27 | 1885.00
44.17 | 1875.00
44.07 | 1898.00
43.97 | 1939.00
43.87 | 1840.00
43.77 | 1982.00
43.67 | 1896.00
43.57 | 1935.00
43.47 | 1927.00
43.37 | 1961.00
43.27 | 1948.00
43.17 | 1979.00
43.07 | 1972.00
42.97 | 2032.00
42.87 | 1950.00
42.77 | 2050.00
42.67 | 2111.00
42.57 | 2074.00
42.47 | 2096.00
42.36 | 2112.00
42.26 | 2072.00
42.16 | 2136.00
42.06 | 2144.00
41.96 | 2222.00
41.86 | 2304.00
41.76 | 2275.00
41.66 | 2316.00
41.56 | 2347.00
41.46 | 2412.00
41.36 | 2395.00
41.26 | 2513.00
41.16 | 2418.00
41.06 | 2517.00
40.96 | 2510.00
40.86 | 2744.00
40.76 | 2672.00
40.66 | 2719.00
40.56 | 2713.00
40.46 | 2742.00
40.36 | 2747.00
40.26 | 2835.00
40.16 | 2878.00
40.06 | 2888.00
39.96 | 2872.00
39.86 | 2879.00
39.76 | 2897.00
39.66 | 2887.00
39.56 | 2910.00
39.45 | 3048.00
39.35 | 3043.00
39.25 | 3034.00
39.15 | 3145.00
39.05 | 3184.00
38.95 | 3244.00
38.85 | 3359.00
38.75 | 3417.00
38.65 | 3553.00
38.55 | 3648.00
38.45 | 3768.00
38.35 | 3891.00
38.25 | 4156.00
38.15 | 4482.00
38.05 | 4560.00
37.95 | 4941.00
37.85 | 5370.00
37.75 | 5730.00
37.65 | 6106.00
37.55 | 6773.00
37.45 | 7303.00
37.35 | 7886.00
37.25 | 8105.00
37.15 | 8485.00
37.05 | 8640.00
36.95 | 8446.00
36.85 | 7826.00
36.75 | 6704.00
36.65 | 5287.00
36.55 | 3994.00
36.45 | 3008.00
36.34 | 2212.00
36.24 | 1815.00
36.14 | 1466.00
36.04 | 1328.00
35.94 | 1179.00
35.84 | 1011.00
35.74 | 959.00
35.64 | 865.00
35.54 | 847.00
35.44 | 778.00
35.34 | 762.00
35.24 | 741.00
35.14 | 724.00
35.04 | 686.00
34.94 | 667.00
34.84 | 643.00
34.74 | 653.00
34.64 | 668.00
34.54 | 652.00
34.44 | 650.00
34.34 | 626.00
34.24 | 638.00
34.14 | 660.00
34.04 | 687.00
33.94 | 674.00
33.84 | 669.00
33.74 | 670.00
33.64 | 679.00
33.54 | 694.00
33.44 | 718.00
33.33 | 703.00
33.23 | 740.00
33.13 | 761.00
33.03 | 789.00
32.93 | 770.00
32.83 | 737.00
32.73 | 799.00
32.63 | 721.00
32.53 | 585.00
32.43 | 588.00
32.33 | 557.00
32.23 | 559.00
32.13 | 548.00
32.03 | 587.00
31.93 | 576.00
31.83 | 585.00
31.73 | 593.00
31.63 | 614.00
31.53 | 653.00
31.43 | 671.00
31.33 | 695.00
31.23 | 711.00
31.13 | 707.00
31.03 | 701.00
30.93 | 760.00
30.83 | 763.00
30.73 | 798.00
30.63 | 796.00
30.53 | 723.00
30.43 | 591.00
30.32 | 481.00
30.22 | 424.00
30.12 | 417.00
30.02 | 355.00
29.92 | 427.00
29.82 | 375.00
29.72 | 409.00
29.62 | 421.00
29.52 | 403.00
29.42 | 399.00
29.32 | 377.00
29.22 | 402.00
29.12 | 367.00
29.02 | 392.00
28.92 | 405.00
28.82 | 415.00
28.72 | 403.00
28.62 | 404.00
28.52 | 414.00
28.42 | 391.00
28.32 | 401.00
28.22 | 394.00
28.12 | 398.00
28.02 | 413.00
27.92 | 381.00
27.82 | 383.00
27.72 | 385.00
27.62 | 397.00
27.52 | 374.00
27.41 | 392.00
27.31 | 399.00
27.21 | 427.00
27.11 | 401.00
27.01 | 408.00
26.91 | 419.00
26.81 | 442.00
26.71 | 394.00
26.61 | 396.00
26.51 | 421.00
26.41 | 412.00
26.31 | 439.00
26.21 | 415.00
26.11 | 452.00
26.01 | 427.00
25.91 | 425.00
25.81 | 436.00
25.71 | 439.00
25.61 | 437.00
25.51 | 436.00
25.41 | 462.00
25.31 | 420.00
25.21 | 453.00
25.11 | 456.00
25.01 | 442.00
24.91 | 457.00
24.81 | 508.00
24.71 | 473.00
24.61 | 465.00
24.51 | 449.00
24.41 | 500.00
24.30 | 485.00
24.20 | 531.00
24.10 | 572.00
24.00 | 542.00
23.90 | 521.00
23.80 | 530.00
23.70 | 549.00
23.60 | 560.00
23.50 | 580.00
23.40 | 591.00
23.30 | 581.00
23.20 | 565.00
23.10 | 534.00
23.00 | 536.00
22.90 | 521.00

## N00324~04
BE | Raw Data
81.00 | 6930.00
80.90 | 6996.00
80.80 | 7136.00
80.70 | 6932.00
80.60 | 6970.00
80.50 | 7051.00
80.40 | 7011.00
80.30 | 7131.00
80.20 | 6904.00
80.10 | 6896.00
80.00 | 6939.00
79.90 | 6960.00
79.80 | 6885.00
79.70 | 6998.00
79.60 | 6979.00
79.50 | 6918.00
79.39 | 6977.00
79.29 | 6923.00
79.19 | 7003.00
79.09 | 6815.00
78.99 | 6800.00
78.89 | 6831.00
78.79 | 6833.00
78.69 | 6838.00
78.59 | 6844.00
78.49 | 6790.00
78.39 | 6723.00
78.29 | 6747.00
78.19 | 6840.00
78.09 | 6685.00
77.99 | 6864.00
77.89 | 6626.00
77.79 | 6854.00
77.69 | 6748.00
77.59 | 6705.00
77.49 | 6765.00
77.39 | 6649.00
77.29 | 6754.00
77.19 | 6657.00
77.09 | 6657.00
76.99 | 6668.00
76.89 | 6633.00
76.79 | 6634.00
76.69 | 6734.00
76.59 | 6836.00
76.48 | 6799.00
76.38 | 6810.00
76.28 | 6670.00
76.18 | 6727.00
76.08 | 6763.00
75.98 | 6743.00
75.88 | 6805.00
75.78 | 6654.00
75.68 | 6632.00
75.58 | 6808.00
75.48 | 6696.00
75.38 | 6714.00
75.28 | 6751.00
75.18 | 6628.00
75.08 | 6674.00
74.98 | 6907.00
74.88 | 6664.00
74.78 | 6638.00
74.68 | 6799.00
74.58 | 6663.00
74.48 | 6738.00
74.38 | 6686.00
74.28 | 6782.00
74.18 | 6659.00
74.08 | 6629.00
73.98 | 6767.00
73.88 | 6632.00
73.78 | 6680.00
73.68 | 6649.00
73.58 | 6758.00
73.47 | 6760.00
73.37 | 6685.00
73.27 | 6726.00
73.17 | 6841.00
73.07 | 6699.00
72.97 | 6734.00
72.87 | 6697.00
72.77 | 6811.00
72.67 | 6848.00
72.57 | 6845.00
72.47 | 6752.00
72.37 | 6672.00
72.27 | 6945.00
72.17 | 6842.00
72.07 | 6882.00
71.97 | 6851.00
71.87 | 6985.00
71.77 | 7077.00
71.67 | 7145.00
71.57 | 6950.00
71.47 | 6987.00
71.37 | 7087.00
71.27 | 7209.00
71.17 | 7133.00
71.07 | 7154.00
70.97 | 7178.00
70.87 | 7237.00
70.77 | 7555.00
70.67 | 7287.00
70.57 | 7426.00
70.47 | 7537.00
70.36 | 7571.00
70.26 | 7720.00
70.16 | 7790.00
70.06 | 8070.00
69.96 | 7853.00
69.86 | 8061.00
69.76 | 8015.00
69.66 | 8289.00
69.56 | 8294.00
69.46 | 8328.00
69.36 | 8379.00
69.26 | 8536.00
69.16 | 8645.00
69.06 | 8718.00
68.96 | 8894.00
68.86 | 9064.00
68.76 | 9036.00
68.66 | 9213.00
68.56 | 9338.00
68.46 | 9315.00
68.36 | 9438.00
68.26 | 9646.00
68.16 | 9766.00
68.06 | 9859.00
67.96 | 9793.00
67.86 | 10077.00
67.76 | 10265.00
67.66 | 10336.00
67.56 | 10295.00
67.45 | 10539.00
67.35 | 10618.00
67.25 | 10871.00
67.15 | 10996.00
67.05 | 11146.00
66.95 | 11171.00
66.85 | 11479.00
66.75 | 11942.00
66.65 | 12127.00
66.55 | 12206.00
66.45 | 12390.00
66.35 | 12517.00
66.25 | 12469.00
66.15 | 12607.00
66.05 | 12750.00
65.95 | 12587.00
65.85 | 12460.00
65.75 | 12401.00
65.65 | 12144.00
65.55 | 11645.00
65.45 | 11406.00
65.35 | 11020.00
65.25 | 10659.00
65.15 | 10268.00
65.05 | 9974.00
64.95 | 9628.00
64.85 | 9500.00
64.75 | 8979.00
64.65 | 8850.00
64.55 | 8597.00
64.44 | 8451.00
64.34 | 8086.00
64.24 | 8030.00
64.14 | 7909.00
64.04 | 7871.00
63.94 | 7647.00
63.84 | 7569.00
63.74 | 7464.00
63.64 | 7450.00
63.54 | 7226.00
63.44 | 7287.00
63.34 | 7276.00
63.24 | 7256.00
63.14 | 7102.00
63.04 | 7069.00
62.94 | 6925.00
62.84 | 6920.00
62.74 | 6892.00
62.64 | 6864.00
62.54 | 6711.00
62.44 | 6831.00
62.34 | 6763.00
62.24 | 6804.00
62.14 | 6837.00
62.04 | 6798.00
61.94 | 6639.00
61.84 | 6705.00
61.74 | 6830.00
61.64 | 6734.00
61.54 | 6751.00
61.44 | 6641.00
61.33 | 6648.00
61.23 | 6673.00
61.13 | 6693.00
61.03 | 6700.00
60.93 | 6711.00
60.83 | 6760.00
60.73 | 6711.00
60.63 | 6843.00
60.53 | 6733.00
60.43 | 6699.00
60.33 | 6588.00
60.23 | 6717.00
60.13 | 6705.00
60.03 | 6669.00
59.93 | 6693.00
59.83 | 6588.00
59.73 | 6628.00
59.63 | 6677.00
59.53 | 6558.00
59.43 | 6773.00
59.33 | 6601.00
59.23 | 6682.00
59.13 | 6695.00
59.03 | 6544.00
58.93 | 6567.00
58.83 | 6739.00
58.73 | 6643.00
58.63 | 6566.00
58.53 | 6677.00
58.42 | 6554.00
58.32 | 6561.00
58.22 | 6419.00
58.12 | 6594.00
58.02 | 6663.00
57.92 | 6579.00
57.82 | 6456.00
57.72 | 6548.00
57.62 | 6441.00
57.52 | 6371.00
57.42 | 6462.00
57.32 | 6368.00
57.22 | 6367.00
57.12 | 6453.00
57.02 | 6340.00
56.92 | 6490.00
56.82 | 6317.00
56.72 | 6319.00
56.62 | 6274.00
56.52 | 6352.00
56.42 | 6330.00
56.32 | 6359.00
56.22 | 6352.00
56.12 | 6184.00
56.02 | 6240.00
55.92 | 6187.00
55.82 | 6234.00
55.72 | 6178.00
55.62 | 6180.00
55.52 | 6297.00
55.41 | 6113.00
55.31 | 6093.00
55.21 | 6127.00
55.11 | 6182.00
55.01 | 6044.00
54.91 | 6204.00
54.81 | 6227.00
54.71 | 6154.00
54.61 | 6143.00
54.51 | 6094.00
54.41 | 6094.00
54.31 | 6268.00
54.21 | 6198.00
54.11 | 6120.00
54.01 | 5978.00
53.91 | 6039.00
53.81 | 6038.00
53.71 | 6000.00
53.61 | 6003.00
53.51 | 6073.00
53.41 | 6129.00
53.31 | 6138.00
53.21 | 5997.00
53.11 | 6024.00
53.01 | 6064.00
52.91 | 6005.00
52.81 | 6025.00
52.71 | 5970.00
52.61 | 6067.00
52.51 | 5942.00
52.41 | 6022.00
52.30 | 5987.00
52.20 | 6067.00
52.10 | 6035.00
52.00 | 6065.00
51.90 | 5947.00
51.80 | 5934.00
51.70 | 5984.00
51.60 | 5866.00
51.50 | 6033.00
51.40 | 5995.00
51.30 | 5898.00
51.20 | 5909.00
51.10 | 5780.00
51.00 | 5948.00
50.90 | 5837.00

## N00324~05
BE | Raw Data
643.00 | 45782.00
642.90 | 46156.00
642.80 | 46071.00
642.70 | 45957.00
642.60 | 46173.00
642.50 | 46067.00
642.40 | 45803.00
642.30 | 46314.00
642.20 | 46261.00
642.10 | 46219.00
642.00 | 45932.00
641.90 | 45853.00
641.80 | 46432.00
641.70 | 46140.00
641.60 | 46159.00
641.50 | 45893.00
641.39 | 46196.00
641.29 | 46162.00
641.19 | 45664.00
641.09 | 46090.00
640.99 | 45917.00
640.89 | 46105.00
640.79 | 46074.00
640.69 | 45990.00
640.59 | 45960.00
640.49 | 46129.00
640.39 | 45786.00
640.29 | 46053.00
640.19 | 46172.00
640.09 | 45929.00
639.99 | 45860.00
639.89 | 46055.00
639.79 | 46113.00
639.69 | 46008.00
639.59 | 46189.00
639.49 | 45777.00
639.39 | 46055.00
639.29 | 46433.00
639.19 | 45922.00
639.09 | 46105.00
638.99 | 45786.00
638.89 | 46059.00
638.79 | 45989.00
638.69 | 45896.00
638.59 | 46131.00
638.49 | 45726.00
638.38 | 46240.00
638.28 | 46414.00
638.18 | 45754.00
638.08 | 46030.00
637.98 | 45902.00
637.88 | 46149.00
637.78 | 45957.00
637.68 | 45967.00
637.58 | 46044.00
637.48 | 46073.00
637.38 | 46212.00
637.28 | 46119.00
637.18 | 46264.00
637.08 | 46337.00
636.98 | 46206.00
636.88 | 46130.00
636.78 | 46199.00
636.68 | 46004.00
636.58 | 46066.00
636.48 | 45980.00
636.38 | 46131.00
636.28 | 46226.00
636.18 | 46317.00
636.08 | 46360.00
635.98 | 45826.00
635.88 | 45834.00
635.78 | 46474.00
635.68 | 46318.00
635.58 | 45775.00
635.48 | 46205.00
635.37 | 45769.00
635.27 | 46073.00
635.17 | 45945.00
635.07 | 46429.00
634.97 | 46289.00
634.87 | 46095.00
634.77 | 46259.00
634.67 | 46205.00
634.57 | 46372.00
634.47 | 45958.00
634.37 | 46651.00
634.27 | 46533.00
634.17 | 46485.00
634.07 | 46474.00
633.97 | 46242.00
633.87 | 46777.00
633.77 | 46550.00
633.67 | 46476.00
633.57 | 46629.00
633.47 | 46642.00
633.37 | 46483.00
633.27 | 46655.00
633.17 | 46845.00
633.07 | 47094.00
632.97 | 47030.00
632.87 | 47079.00
632.77 | 46928.00
632.67 | 47110.00
632.57 | 47274.00
632.47 | 47457.00
632.36 | 46999.00
632.26 | 47408.00
632.16 | 47277.00
632.06 | 48019.00
631.96 | 47678.00
631.86 | 47820.00
631.76 | 47770.00
631.66 | 47995.00
631.56 | 47992.00
631.46 | 48206.00
631.36 | 48212.00
631.26 | 48440.00
631.16 | 48857.00
631.06 | 48626.00
630.96 | 48983.00
630.86 | 49166.00
630.76 | 48887.00
630.66 | 49202.00
630.56 | 49530.00
630.46 | 49842.00
630.36 | 49684.00
630.26 | 50530.00
630.16 | 50141.00
630.06 | 50514.00
629.96 | 50782.00
629.86 | 50992.00
629.76 | 51392.00
629.66 | 51178.00
629.56 | 51783.00
629.46 | 51436.00
629.35 | 51639.00
629.25 | 51882.00
629.15 | 52261.00
629.05 | 52507.00
628.95 | 52929.00
628.85 | 53060.00
628.75 | 53433.00
628.65 | 53472.00
628.55 | 53925.00
628.45 | 53629.00
628.35 | 53991.00
628.25 | 54074.00
628.15 | 54251.00
628.05 | 54015.00
627.95 | 54652.00
627.85 | 54944.00
627.75 | 55524.00
627.65 | 55243.00
627.55 | 55393.00
627.45 | 55460.00
627.35 | 56095.00
627.25 | 56054.00
627.15 | 55848.00
627.05 | 56029.00
626.95 | 56189.00
626.85 | 56251.00
626.75 | 56350.45
626.65 | 56361.31
626.55 | 56184.00
626.45 | 56209.00
626.34 | 56167.00
626.24 | 56114.00
626.14 | 55882.00
626.04 | 55893.61
625.94 | 55813.00
625.84 | 55475.00
625.74 | 55197.00
625.64 | 55017.00
625.54 | 54910.00
625.44 | 54444.00
625.34 | 54164.61
625.24 | 53923.00
625.14 | 52808.00
625.04 | 52986.00
624.94 | 52187.00
624.84 | 51768.00
624.74 | 51812.00
624.64 | 51168.91
624.54 | 50630.00
624.44 | 49988.00
624.34 | 49291.00
624.24 | 49211.00
624.14 | 49004.00
624.04 | 48547.84
623.94 | 47799.99
623.84 | 47059.00
623.74 | 46961.00
623.64 | 46499.00
623.54 | 46439.00
623.43 | 46110.00
623.33 | 45286.00
623.23 | 45466.00
623.13 | 45352.00
623.03 | 44792.00
622.93 | 44134.00
622.83 | 44010.00
622.73 | 44196.00
622.63 | 43628.00
622.53 | 43144.00
622.43 | 42740.00
622.33 | 42532.00
622.23 | 42227.00
622.13 | 42332.00
622.03 | 41956.00
621.93 | 41705.00
621.83 | 41628.00
621.73 | 41764.00
621.63 | 41554.00
621.53 | 41065.00
621.43 | 40889.00
621.33 | 41122.00
621.23 | 40968.00
621.13 | 40660.00
621.03 | 40287.00
620.93 | 40203.00
620.83 | 40091.00
620.73 | 40007.00
620.63 | 39884.00
620.53 | 39893.00
620.42 | 40087.00
620.32 | 39780.00
620.22 | 39791.00
620.12 | 39211.00
620.02 | 39273.00
619.92 | 39313.00
619.82 | 39201.00
619.72 | 39112.00
619.62 | 39153.00
619.52 | 38912.00
619.42 | 39059.00
619.32 | 39115.00
619.22 | 39224.00
619.12 | 38612.00
619.02 | 38749.00
618.92 | 38486.00
618.82 | 38440.00
618.72 | 38297.00
618.62 | 38784.00
618.52 | 38742.00
618.42 | 38525.00
618.32 | 38453.00
618.22 | 38445.00
618.12 | 38537.00
618.02 | 38547.00
617.92 | 38107.00
617.82 | 38136.00
617.72 | 38218.00
617.62 | 37958.00
617.52 | 38281.00
617.41 | 38397.00
617.31 | 37996.00
617.21 | 37960.00
617.11 | 38069.00
617.01 | 37870.00
616.91 | 37766.00
616.81 | 37916.00
616.71 | 37792.00
616.61 | 38149.00
616.51 | 38167.00
616.41 | 37846.00
616.31 | 38126.00
616.21 | 37402.00
616.11 | 37557.00
616.01 | 37743.00
615.91 | 37709.00
615.81 | 37635.00
615.71 | 37830.00
615.61 | 37865.00
615.51 | 37773.00
615.41 | 37478.00
615.31 | 37694.00
615.21 | 37481.00
615.11 | 37450.00
615.01 | 37633.00
614.91 | 37574.00
614.81 | 37667.00
614.71 | 37421.00
614.61 | 37642.00
614.51 | 37570.00
614.40 | 37487.00
614.30 | 37311.00
614.20 | 37598.00
614.10 | 37370.00
614.00 | 37397.00
613.90 | 37713.00
613.80 | 37268.00
613.70 | 37316.00
613.60 | 37430.00
613.50 | 37493.00
613.40 | 37250.00
613.30 | 37550.00
613.20 | 37587.00
613.10 | 37071.00
613.00 | 37275.00
612.90 | 37270.00

## VLMM
BE | Raw Data
1030.00 | 22744.00
1029.90 | 22158.00
1029.80 | 22335.00
1029.70 | 22169.00
1029.60 | 22507.00
1029.50 | 22344.00
1029.40 | 22316.00
1029.30 | 22584.00
1029.20 | 22306.00
1029.10 | 22050.00
1029.00 | 22319.00
1028.90 | 22206.00
1028.80 | 22125.00
1028.70 | 22287.00
1028.60 | 22140.00
1028.49 | 22120.00
1028.39 | 22206.00
1028.29 | 22105.00
1028.19 | 21927.00
1028.09 | 21928.00
1027.99 | 22196.00
1027.89 | 22107.00
1027.79 | 22442.00
1027.69 | 22336.00
1027.59 | 22300.00
1027.49 | 22547.00
1027.39 | 22631.00
1027.29 | 22368.00
1027.19 | 22285.00
1027.09 | 22535.00
1026.99 | 22518.00
1026.89 | 22503.00
1026.79 | 22218.00
1026.69 | 22402.00
1026.59 | 22400.00
1026.49 | 22403.00
1026.39 | 22486.00
1026.29 | 22537.00
1026.19 | 22295.00
1026.09 | 22587.00
1025.99 | 22478.00
1025.89 | 22620.00
1025.79 | 22948.00
1025.69 | 22677.00
1025.59 | 22941.00
1025.48 | 22751.00
1025.38 | 22827.00
1025.28 | 22754.00
1025.18 | 22886.00
1025.08 | 22700.00
1024.98 | 22741.00
1024.88 | 22839.00
1024.78 | 23044.00
1024.68 | 23030.00
1024.58 | 23018.00
1024.48 | 23164.00
1024.38 | 23153.00
1024.28 | 22980.00
1024.18 | 22851.00
1024.08 | 23075.00
1023.98 | 23076.00
1023.88 | 23216.00
1023.78 | 22847.00
1023.68 | 23334.00
1023.58 | 23152.00
1023.48 | 23294.00
1023.38 | 23353.00
1023.28 | 23369.00
1023.18 | 23420.00
1023.08 | 23138.00
1022.98 | 23425.00
1022.88 | 23327.00
1022.78 | 23340.00
1022.68 | 23379.00
1022.58 | 23202.00
1022.48 | 23198.00
1022.37 | 23419.00
1022.27 | 23449.00
1022.17 | 23481.00
1022.07 | 23479.00
1021.97 | 23504.00
1021.87 | 23567.00
1021.77 | 23619.00
1021.67 | 23435.00
1021.57 | 23648.00
1021.47 | 23464.00
1021.37 | 23625.00
1021.27 | 23974.00
1021.17 | 23646.00
1021.07 | 23888.00
1020.97 | 23757.00
1020.87 | 23774.00
1020.77 | 23794.00
1020.67 | 23918.00
1020.57 | 23881.00
1020.47 | 23892.00
1020.37 | 24073.00
1020.27 | 24282.00
1020.17 | 24584.00
1020.07 | 24360.00
1019.97 | 24040.00
1019.87 | 24170.00
1019.77 | 24269.00
1019.67 | 24570.00
1019.57 | 24394.00
1019.47 | 24596.00
1019.36 | 24642.00
1019.26 | 24795.00
1019.16 | 24622.00
1019.06 | 24931.00
1018.96 | 25025.00
1018.86 | 25370.00
1018.76 | 25379.00
1018.66 | 25415.00
1018.56 | 25337.00
1018.46 | 25704.00
1018.36 | 25481.00
1018.26 | 25657.00
1018.16 | 25729.00
1018.06 | 25707.00
1017.96 | 25876.00
1017.86 | 26195.00
1017.76 | 26288.00
1017.66 | 26360.00
1017.56 | 26529.00
1017.46 | 26855.00
1017.36 | 26853.00
1017.26 | 27038.00
1017.16 | 27238.00
1017.06 | 27413.00
1016.96 | 27444.00
1016.86 | 27963.00
1016.76 | 28062.00
1016.66 | 28359.00
1016.56 | 28368.00
1016.46 | 28867.00
1016.35 | 29162.00
1016.25 | 29251.00
1016.15 | 29817.00
1016.05 | 30071.00
1015.95 | 30094.00
1015.85 | 30606.00
1015.75 | 30978.00
1015.65 | 31193.00
1015.55 | 31662.00
1015.45 | 32287.00
1015.35 | 32790.00
1015.25 | 33098.00
1015.15 | 33373.00
1015.05 | 33814.00
1014.95 | 34232.00
1014.85 | 34404.00
1014.75 | 34490.00
1014.65 | 34653.00
1014.55 | 34803.00
1014.45 | 34893.00
1014.35 | 34900.00
1014.25 | 34516.00
1014.15 | 34672.00
1014.05 | 34582.00
1013.95 | 34000.00
1013.85 | 33963.00
1013.75 | 33738.00
1013.65 | 33581.00
1013.55 | 33322.00
1013.45 | 33125.00
1013.34 | 32809.00
1013.24 | 32652.00
1013.14 | 32529.00
1013.04 | 32327.00
1012.94 | 32131.00
1012.84 | 31925.00
1012.74 | 31501.00
1012.64 | 31594.00
1012.54 | 31879.00
1012.44 | 31384.00
1012.34 | 31229.00
1012.24 | 31231.00
1012.14 | 31080.00
1012.04 | 30862.00
1011.94 | 30433.00
1011.84 | 30039.00
1011.74 | 29658.00
1011.64 | 29564.00
1011.54 | 29103.00
1011.44 | 28530.00
1011.34 | 28025.00
1011.24 | 26606.00
1011.14 | 25937.00
1011.04 | 25118.00
1010.94 | 24629.00
1010.84 | 24131.00
1010.74 | 23625.00
1010.64 | 23457.00
1010.54 | 22995.00
1010.43 | 22733.00
1010.33 | 22455.00
1010.23 | 22352.00
1010.13 | 22074.00
1010.03 | 21999.00
1009.93 | 21853.00
1009.83 | 21539.00
1009.73 | 21285.00
1009.63 | 21468.00
1009.53 | 21095.00
1009.43 | 21407.00
1009.33 | 20897.00
1009.23 | 20966.00
1009.13 | 20905.00
1009.03 | 20870.00
1008.93 | 20868.00
1008.83 | 20665.00
1008.73 | 20706.00
1008.63 | 20958.00
1008.53 | 20887.00
1008.43 | 20738.00
1008.33 | 20687.00
1008.23 | 20722.00
1008.13 | 20699.00
1008.03 | 20579.00
1007.93 | 20508.00
1007.83 | 20588.00
1007.73 | 20363.00
1007.63 | 20493.00
1007.53 | 20529.00
1007.42 | 20559.00
1007.32 | 20576.00
1007.22 | 20441.00
1007.12 | 20507.00
1007.02 | 20613.00
1006.92 | 20364.00
1006.82 | 20297.00
1006.72 | 20429.00
1006.62 | 20472.00
1006.52 | 20118.00
1006.42 | 20341.00
1006.32 | 20155.00
1006.22 | 20221.00
1006.12 | 20020.00
1006.02 | 20027.00
1005.92 | 20113.00
1005.82 | 19828.00
1005.72 | 20125.00
1005.62 | 19731.00
1005.52 | 20054.00
1005.42 | 20254.00
1005.32 | 20017.00
1005.22 | 20081.00
1005.12 | 19627.00
1005.02 | 19825.00
1004.92 | 19793.00
1004.82 | 19764.00
1004.72 | 19472.00
1004.62 | 19471.00
1004.52 | 19797.00
1004.41 | 19696.00
1004.31 | 19594.00
1004.21 | 19539.00
1004.11 | 19499.00
1004.01 | 19608.00
1003.91 | 19553.00
1003.81 | 19677.00
1003.71 | 19288.00
1003.61 | 19530.00
1003.51 | 19434.00
1003.41 | 19339.00
1003.31 | 19418.00
1003.21 | 19381.00
1003.11 | 19590.00
1003.01 | 19516.00
1002.91 | 19314.00
1002.81 | 19260.00
1002.71 | 19476.00
1002.61 | 19511.00
1002.51 | 19521.00
1002.41 | 19400.00
1002.31 | 19420.00
1002.21 | 19536.00
1002.11 | 19273.00
1002.01 | 19258.00
1001.91 | 19333.00
1001.81 | 19381.00
1001.71 | 19448.00
1001.61 | 19288.00
1001.51 | 19208.00
1001.40 | 19247.00
1001.30 | 19434.00
1001.20 | 19316.00
1001.10 | 19311.00
1001.00 | 19479.00
1000.90 | 19295.00
1000.80 | 19418.00
1000.70 | 19223.00
1000.60 | 19361.00
1000.50 | 19284.00
1000.40 | 19386.00
1000.30 | 19566.00
1000.20 | 19322.00
1000.10 | 19478.00
1000.00 | 19597.00
999.90 | 19556.00