## Wide
Binding Energy (eV) | Raw Data | BE | Background | Calculated Fit | ID | Peak Label | Position (eV) | Height (CPS) | FWHM (eV) | σ/γ (%) L/G | Area (CPS.eV) | σ W_g | γ W_l | W_g Skew | Conc. (%) | A/Aᴀ | Split (eV) | Fitting Model | Bkg Type | Bkg Low (eV) | Bkg High (eV) | Bkg Offset Low (CPS) | Bkg Offset High (CPS)
1300 | 8228 | 1300 | 8228 |  | Please cite G.Kerherve, W.Skinner, J.Hochhaus, et al., Surface and Interface Analysis (2025): 1–12, https://doi.org/10.1002/sia.70032
1299 | 7892 | 1299 | 7892
1298 | 7883 | 1298 | 7883
1297 | 7858 | 1297 | 7858
1296 | 7830 | 1296 | 7830
1295 | 7777 | 1295 | 7777
1294 | 7719 | 1294 | 7719
1292.99 | 7640 | 1292.99 | 7640
1291.99 | 7664 | 1291.99 | 7664
1290.99 | 7583 | 1290.99 | 7583
1289.99 | 7458 | 1289.99 | 7458
1288.99 | 7680 | 1288.99 | 7680
1287.99 | 7484 | 1287.99 | 7484
1286.99 | 7381 | 1286.99 | 7381
1285.99 | 7565 | 1285.99 | 7565
1284.99 | 7629 | 1284.99 | 7629
1283.99 | 7399 | 1283.99 | 7399
1282.99 | 7323 | 1282.99 | 7323
1281.99 | 7355 | 1281.99 | 7355
1280.99 | 7441 | 1280.99 | 7441
1279.98 | 7282 | 1279.98 | 7282
1278.98 | 7450 | 1278.98 | 7450
1277.98 | 7527 | 1277.98 | 7527
1276.98 | 7438 | 1276.98 | 7438
1275.98 | 7349 | 1275.98 | 7349
1274.98 | 7324 | 1274.98 | 7324
1273.98 | 7268 | 1273.98 | 7268
1272.98 | 7410 | 1272.98 | 7410
1271.98 | 7419 | 1271.98 | 7419
1270.98 | 7297 | 1270.98 | 7297
1269.98 | 7401 | 1269.98 | 7401
1268.98 | 7363 | 1268.98 | 7363
1267.98 | 7444 | 1267.98 | 7444
1266.97 | 7195 | 1266.97 | 7195
1265.97 | 7124 | 1265.97 | 7124
1264.97 | 7348 | 1264.97 | 7348
1263.97 | 7283 | 1263.97 | 7283
1262.97 | 7324 | 1262.97 | 7324
1261.97 | 7305 | 1261.97 | 7305
1260.97 | 7315 | 1260.97 | 7315
1259.97 | 7308 | 1259.97 | 7308
1258.97 | 7238 | 1258.97 | 7238
1257.97 | 7174 | 1257.97 | 7174
1256.97 | 7180 | 1256.97 | 7180
1255.97 | 7292 | 1255.97 | 7292
1254.97 | 7237 | 1254.97 | 7237
1253.96 | 7327 | 1253.96 | 7327
1252.96 | 7115 | 1252.96 | 7115
1251.96 | 7332 | 1251.96 | 7332
1250.96 | 7371 | 1250.96 | 7371
1249.96 | 7419 | 1249.96 | 7419
1248.96 | 7221 | 1248.96 | 7221
1247.96 | 7149 | 1247.96 | 7149
1246.96 | 7222 | 1246.96 | 7222
1245.96 | 7160 | 1245.96 | 7160
1244.96 | 7128 | 1244.96 | 7128
1243.96 | 7152 | 1243.96 | 7152
1242.96 | 7279 | 1242.96 | 7279
1241.96 | 7241 | 1241.96 | 7241
1240.95 | 7230 | 1240.95 | 7230
1239.95 | 7247 | 1239.95 | 7247
1238.95 | 7129 | 1238.95 | 7129
1237.95 | 7257 | 1237.95 | 7257
1236.95 | 7191 | 1236.95 | 7191
1235.95 | 7177 | 1235.95 | 7177
1234.95 | 7099 | 1234.95 | 7099
1233.95 | 7172 | 1233.95 | 7172
1232.95 | 7166 | 1232.95 | 7166
1231.95 | 6968 | 1231.95 | 6968
1230.95 | 7087 | 1230.95 | 7087
1229.95 | 7026 | 1229.95 | 7026
1228.95 | 7135 | 1228.95 | 7135
1227.94 | 6966 | 1227.94 | 6966
1226.94 | 7168 | 1226.94 | 7168
1225.94 | 7097 | 1225.94 | 7097
1224.94 | 7067 | 1224.94 | 7067
1223.94 | 7148 | 1223.94 | 7148
1222.94 | 7132 | 1222.94 | 7132
1221.94 | 7147 | 1221.94 | 7147
1220.94 | 7163 | 1220.94 | 7163
1219.94 | 7009 | 1219.94 | 7009
1218.94 | 7092 | 1218.94 | 7092
1217.94 | 7161 | 1217.94 | 7161
1216.94 | 7084 | 1216.94 | 7084
1215.94 | 7188 | 1215.94 | 7188
1214.93 | 7225 | 1214.93 | 7225
1213.93 | 7078 | 1213.93 | 7078
1212.93 | 7059 | 1212.93 | 7059
1211.93 | 6990 | 1211.93 | 6990
1210.93 | 7102 | 1210.93 | 7102
1209.93 | 7113 | 1209.93 | 7113
1208.93 | 7185 | 1208.93 | 7185
1207.93 | 7242 | 1207.93 | 7242
1206.93 | 7239 | 1206.93 | 7239
1205.93 | 7251 | 1205.93 | 7251
1204.93 | 7157 | 1204.93 | 7157
1203.93 | 7094 | 1203.93 | 7094
1202.93 | 7158 | 1202.93 | 7158
1201.92 | 7064 | 1201.92 | 7064
1200.92 | 7141 | 1200.92 | 7141
1199.92 | 7214 | 1199.92 | 7214
1198.92 | 7358 | 1198.92 | 7358
1197.92 | 7313 | 1197.92 | 7313
1196.92 | 6986 | 1196.92 | 6986
1195.92 | 7200 | 1195.92 | 7200
1194.92 | 7197 | 1194.92 | 7197
1193.92 | 7158 | 1193.92 | 7158
1192.92 | 7234 | 1192.92 | 7234
1191.92 | 7277 | 1191.92 | 7277
1190.92 | 6988 | 1190.92 | 6988
1189.92 | 7188 | 1189.92 | 7188
1188.91 | 7069 | 1188.91 | 7069
1187.91 | 7247 | 1187.91 | 7247
1186.91 | 7236 | 1186.91 | 7236
1185.91 | 6929 | 1185.91 | 6929
1184.91 | 7128 | 1184.91 | 7128
1183.91 | 7339 | 1183.91 | 7339
1182.91 | 7221 | 1182.91 | 7221
1181.91 | 7260 | 1181.91 | 7260
1180.91 | 7139 | 1180.91 | 7139
1179.91 | 7236 | 1179.91 | 7236
1178.91 | 7154 | 1178.91 | 7154
1177.91 | 7209 | 1177.91 | 7209
1176.91 | 7210 | 1176.91 | 7210
1175.9 | 7233 | 1175.9 | 7233
1174.9 | 7200 | 1174.9 | 7200
1173.9 | 7316 | 1173.9 | 7316
1172.9 | 7284 | 1172.9 | 7284
1171.9 | 7312 | 1171.9 | 7312
1170.9 | 7231 | 1170.9 | 7231
1169.9 | 7307 | 1169.9 | 7307
1168.9 | 7373 | 1168.9 | 7373
1167.9 | 7253 | 1167.9 | 7253
1166.9 | 7269 | 1166.9 | 7269
1165.9 | 7249 | 1165.9 | 7249
1164.9 | 7324 | 1164.9 | 7324
1163.9 | 7440 | 1163.9 | 7440
1162.89 | 7483 | 1162.89 | 7483
1161.89 | 7289 | 1161.89 | 7289
1160.89 | 7314 | 1160.89 | 7314
1159.89 | 7360 | 1159.89 | 7360
1158.89 | 7397 | 1158.89 | 7397
1157.89 | 7345 | 1157.89 | 7345
1156.89 | 7502 | 1156.89 | 7502
1155.89 | 7435 | 1155.89 | 7435
1154.89 | 7432 | 1154.89 | 7432
1153.89 | 7496 | 1153.89 | 7496
1152.89 | 7530 | 1152.89 | 7530
1151.89 | 7474 | 1151.89 | 7474
1150.89 | 7580 | 1150.89 | 7580
1149.88 | 7527 | 1149.88 | 7527
1148.88 | 7610 | 1148.88 | 7610
1147.88 | 7592 | 1147.88 | 7592
1146.88 | 7469 | 1146.88 | 7469
1145.88 | 7548 | 1145.88 | 7548
1144.88 | 7504 | 1144.88 | 7504
1143.88 | 7449 | 1143.88 | 7449
1142.88 | 7529 | 1142.88 | 7529
1141.88 | 7697 | 1141.88 | 7697
1140.88 | 7567 | 1140.88 | 7567
1139.88 | 7700 | 1139.88 | 7700
1138.88 | 7737 | 1138.88 | 7737
1137.88 | 7661 | 1137.88 | 7661
1136.87 | 7690 | 1136.87 | 7690
1135.87 | 7806 | 1135.87 | 7806
1134.87 | 7783 | 1134.87 | 7783
1133.87 | 7725 | 1133.87 | 7725
1132.87 | 7638 | 1132.87 | 7638
1131.87 | 7665 | 1131.87 | 7665
1130.87 | 7836 | 1130.87 | 7836
1129.87 | 7903 | 1129.87 | 7903
1128.87 | 7614 | 1128.87 | 7614
1127.87 | 7617 | 1127.87 | 7617
1126.87 | 7706 | 1126.87 | 7706
1125.87 | 7770 | 1125.87 | 7770
1124.87 | 7615 | 1124.87 | 7615
1123.86 | 7760 | 1123.86 | 7760
1122.86 | 7769 | 1122.86 | 7769
1121.86 | 7741 | 1121.86 | 7741
1120.86 | 7749 | 1120.86 | 7749
1119.86 | 7950 | 1119.86 | 7950
1118.86 | 7765 | 1118.86 | 7765
1117.86 | 7768 | 1117.86 | 7768
1116.86 | 7917 | 1116.86 | 7917
1115.86 | 7806 | 1115.86 | 7806
1114.86 | 7811 | 1114.86 | 7811
1113.86 | 7862 | 1113.86 | 7862
1112.86 | 7981 | 1112.86 | 7981
1111.86 | 7893 | 1111.86 | 7893
1110.86 | 7905 | 1110.86 | 7905
1109.85 | 8034 | 1109.85 | 8034
1108.85 | 7983 | 1108.85 | 7983
1107.85 | 7853 | 1107.85 | 7853
1106.85 | 7994 | 1106.85 | 7994
1105.85 | 7984 | 1105.85 | 7984
1104.85 | 8060 | 1104.85 | 8060
1103.85 | 8087 | 1103.85 | 8087
1102.85 | 7969 | 1102.85 | 7969
1101.85 | 7987 | 1101.85 | 7987
1100.85 | 8124 | 1100.85 | 8124
1099.85 | 8136 | 1099.85 | 8136
1098.85 | 8160 | 1098.85 | 8160
1097.85 | 8139 | 1097.85 | 8139
1096.84 | 8137 | 1096.84 | 8137
1095.84 | 8407 | 1095.84 | 8407
1094.84 | 8105 | 1094.84 | 8105
1093.84 | 8060 | 1093.84 | 8060
1092.84 | 8220 | 1092.84 | 8220
1091.84 | 8159 | 1091.84 | 8159
1090.84 | 8278 | 1090.84 | 8278
1089.84 | 8183 | 1089.84 | 8183
1088.84 | 8347 | 1088.84 | 8347
1087.84 | 8034 | 1087.84 | 8034
1086.84 | 8347 | 1086.84 | 8347
1085.84 | 8230 | 1085.84 | 8230
1084.84 | 8093 | 1084.84 | 8093
1083.83 | 8171 | 1083.83 | 8171
1082.83 | 8345 | 1082.83 | 8345
1081.83 | 8144 | 1081.83 | 8144
1080.83 | 8154 | 1080.83 | 8154
1079.83 | 8246 | 1079.83 | 8246
1078.83 | 8199 | 1078.83 | 8199
1077.83 | 8181 | 1077.83 | 8181
1076.83 | 8452 | 1076.83 | 8452
1075.83 | 8471 | 1075.83 | 8471
1074.83 | 8282 | 1074.83 | 8282
1073.83 | 8245 | 1073.83 | 8245
1072.83 | 8410 | 1072.83 | 8410
1071.83 | 8274 | 1071.83 | 8274
1070.82 | 8461 | 1070.82 | 8461
1069.82 | 8167 | 1069.82 | 8167
1068.82 | 8335 | 1068.82 | 8335
1067.82 | 8374 | 1067.82 | 8374
1066.82 | 8557 | 1066.82 | 8557
1065.82 | 8609 | 1065.82 | 8609
1064.82 | 8377 | 1064.82 | 8377
1063.82 | 8402 | 1063.82 | 8402
1062.82 | 8415 | 1062.82 | 8415
1061.82 | 8429 | 1061.82 | 8429
1060.82 | 8399 | 1060.82 | 8399
1059.82 | 8477 | 1059.82 | 8477
1058.82 | 8508 | 1058.82 | 8508
1057.81 | 8591 | 1057.81 | 8591
1056.81 | 8701 | 1056.81 | 8701
1055.81 | 8690 | 1055.81 | 8690
1054.81 | 8582 | 1054.81 | 8582
1053.81 | 8630 | 1053.81 | 8630
1052.81 | 8922 | 1052.81 | 8922
1051.81 | 8689 | 1051.81 | 8689
1050.81 | 8640 | 1050.81 | 8640
1049.81 | 8823 | 1049.81 | 8823
1048.81 | 8928 | 1048.81 | 8928
1047.81 | 8783 | 1047.81 | 8783
1046.81 | 8778 | 1046.81 | 8778
1045.81 | 8913 | 1045.81 | 8913
1044.8 | 8833 | 1044.8 | 8833
1043.8 | 8656 | 1043.8 | 8656
1042.8 | 8827 | 1042.8 | 8827
1041.8 | 8802 | 1041.8 | 8802
1040.8 | 8860 | 1040.8 | 8860
1039.8 | 9002 | 1039.8 | 9002
1038.8 | 8946 | 1038.8 | 8946
1037.8 | 8811 | 1037.8 | 8811
1036.8 | 8965 | 1036.8 | 8965
1035.8 | 8945 | 1035.8 | 8945
1034.8 | 8987 | 1034.8 | 8987
1033.8 | 8979 | 1033.8 | 8979
1032.8 | 8919 | 1032.8 | 8919
1031.79 | 9259 | 1031.79 | 9259
1030.79 | 9037 | 1030.79 | 9037
1029.79 | 9164 | 1029.79 | 9164
1028.79 | 8993 | 1028.79 | 8993
1027.79 | 9186 | 1027.79 | 9186
1026.79 | 9120 | 1026.79 | 9120
1025.79 | 8913 | 1025.79 | 8913
1024.79 | 9170 | 1024.79 | 9170
1023.79 | 9037 | 1023.79 | 9037
1022.79 | 9254 | 1022.79 | 9254
1021.79 | 9075 | 1021.79 | 9075
1020.79 | 9105 | 1020.79 | 9105
1019.79 | 9261 | 1019.79 | 9261
1018.78 | 9220 | 1018.78 | 9220
1017.78 | 9371 | 1017.78 | 9371
1016.78 | 9447 | 1016.78 | 9447
1015.78 | 9217 | 1015.78 | 9217
1014.78 | 9270 | 1014.78 | 9270
1013.78 | 9370 | 1013.78 | 9370
1012.78 | 9422 | 1012.78 | 9422
1011.78 | 9445 | 1011.78 | 9445
1010.78 | 9640 | 1010.78 | 9640
1009.78 | 9257 | 1009.78 | 9257
1008.78 | 9336 | 1008.78 | 9336
1007.78 | 9576 | 1007.78 | 9576
1006.78 | 9446 | 1006.78 | 9446
1005.77 | 9525 | 1005.77 | 9525
1004.77 | 9517 | 1004.77 | 9517
1003.77 | 9407 | 1003.77 | 9407
1002.77 | 9674 | 1002.77 | 9674
1001.77 | 9581 | 1001.77 | 9581
1000.77 | 9561 | 1000.77 | 9561
999.77 | 9770 | 999.77 | 9770
998.77 | 9704 | 998.77 | 9704
997.77 | 9719 | 997.77 | 9719
996.77 | 9627 | 996.77 | 9627
995.77 | 9672 | 995.77 | 9672
994.77 | 9742 | 994.77 | 9742
993.77 | 9906 | 993.77 | 9906
992.76 | 9786 | 992.76 | 9786
991.76 | 9768 | 991.76 | 9768
990.76 | 9825 | 990.76 | 9825
989.76 | 9970 | 989.76 | 9970
988.76 | 9871 | 988.76 | 9871
987.76 | 9895 | 987.76 | 9895
986.76 | 10062 | 986.76 | 10062
985.76 | 10080 | 985.76 | 10080
984.76 | 10078 | 984.76 | 10078
983.76 | 10028 | 983.76 | 10028
982.76 | 9884 | 982.76 | 9884
981.76 | 10043 | 981.76 | 10043
980.76 | 9943 | 980.76 | 9943
979.75 | 10220 | 979.75 | 10220
978.75 | 10155 | 978.75 | 10155
977.75 | 10190 | 977.75 | 10190
976.75 | 10258 | 976.75 | 10258
975.75 | 10311 | 975.75 | 10311
974.75 | 10230 | 974.75 | 10230
973.75 | 10327 | 973.75 | 10327
972.75 | 10440 | 972.75 | 10440
971.75 | 10643 | 971.75 | 10643
970.75 | 10263 | 970.75 | 10263
969.75 | 10438 | 969.75 | 10438
968.75 | 10373 | 968.75 | 10373
967.75 | 10501 | 967.75 | 10501
966.74 | 10347 | 966.74 | 10347
965.74 | 10420 | 965.74 | 10420
964.74 | 10354 | 964.74 | 10354
963.74 | 10373 | 963.74 | 10373
962.74 | 10490 | 962.74 | 10490
961.74 | 10386 | 961.74 | 10386
960.74 | 10416 | 960.74 | 10416
959.74 | 10666 | 959.74 | 10666
958.74 | 10453 | 958.74 | 10453
957.74 | 10600 | 957.74 | 10600
956.74 | 10776 | 956.74 | 10776
955.74 | 10637 | 955.74 | 10637
954.74 | 10874 | 954.74 | 10874
953.73 | 10873 | 953.73 | 10873
952.73 | 10737 | 952.73 | 10737
951.73 | 10974 | 951.73 | 10974
950.73 | 10688 | 950.73 | 10688
949.73 | 10820 | 949.73 | 10820
948.73 | 11059 | 948.73 | 11059
947.73 | 10985 | 947.73 | 10985
946.73 | 11029 | 946.73 | 11029
945.73 | 11078 | 945.73 | 11078
944.73 | 11263 | 944.73 | 11263
943.73 | 11269 | 943.73 | 11269
942.73 | 11370 | 942.73 | 11370
941.73 | 11270 | 941.73 | 11270
940.72 | 11182 | 940.72 | 11182
939.72 | 11536 | 939.72 | 11536
938.72 | 11525 | 938.72 | 11525
937.72 | 11671 | 937.72 | 11671
936.72 | 11658 | 936.72 | 11658
935.72 | 11570 | 935.72 | 11570
934.72 | 11713 | 934.72 | 11713
933.72 | 12002 | 933.72 | 12002
932.72 | 11469 | 932.72 | 11469
931.72 | 11613 | 931.72 | 11613
930.72 | 11470 | 930.72 | 11470
929.72 | 11554 | 929.72 | 11554
928.72 | 11576 | 928.72 | 11576
927.71 | 11769 | 927.71 | 11769
926.71 | 11984 | 926.71 | 11984
925.71 | 11937 | 925.71 | 11937
924.71 | 12150 | 924.71 | 12150
923.71 | 12405 | 923.71 | 12405
922.71 | 12479 | 922.71 | 12479
921.71 | 12186 | 921.71 | 12186
920.71 | 11908 | 920.71 | 11908
919.71 | 11904 | 919.71 | 11904
918.71 | 11751 | 918.71 | 11751
917.71 | 11681 | 917.71 | 11681
916.71 | 11802 | 916.71 | 11802
915.71 | 12016 | 915.71 | 12016
914.7 | 11853 | 914.7 | 11853
913.7 | 12167 | 913.7 | 12167
912.7 | 12194 | 912.7 | 12194
911.7 | 12112 | 911.7 | 12112
910.7 | 12160 | 910.7 | 12160
909.7 | 12080 | 909.7 | 12080
908.7 | 12316 | 908.7 | 12316
907.7 | 12361 | 907.7 | 12361
906.7 | 12269 | 906.7 | 12269
905.7 | 12283 | 905.7 | 12283
904.7 | 12689 | 904.7 | 12689
903.7 | 12597 | 903.7 | 12597
902.7 | 12956 | 902.7 | 12956
901.69 | 12782 | 901.69 | 12782
900.69 | 13193 | 900.69 | 13193
899.69 | 13114 | 899.69 | 13114
898.69 | 13147 | 898.69 | 13147
897.69 | 13058 | 897.69 | 13058
896.69 | 13173 | 896.69 | 13173
895.69 | 13704 | 895.69 | 13704
894.69 | 13644 | 894.69 | 13644
893.69 | 13536 | 893.69 | 13536
892.69 | 13284 | 892.69 | 13284
891.69 | 13000 | 891.69 | 13000
890.69 | 13080 | 890.69 | 13080
889.69 | 12968 | 889.69 | 12968
888.68 | 13670 | 888.68 | 13670
887.68 | 13737 | 887.68 | 13737
886.68 | 12922 | 886.68 | 12922
885.68 | 11609 | 885.68 | 11609
884.68 | 10873 | 884.68 | 10873
883.68 | 10712 | 883.68 | 10712
882.68 | 10578 | 882.68 | 10578
881.68 | 10560 | 881.68 | 10560
880.68 | 10334 | 880.68 | 10334
879.68 | 10631 | 879.68 | 10631
878.68 | 10360 | 878.68 | 10360
877.68 | 10476 | 877.68 | 10476
876.68 | 10659 | 876.68 | 10659
875.67 | 10879 | 875.67 | 10879
874.67 | 10689 | 874.67 | 10689
873.67 | 10549 | 873.67 | 10549
872.67 | 10328 | 872.67 | 10328
871.67 | 10177 | 871.67 | 10177
870.67 | 10206 | 870.67 | 10206
869.67 | 10144 | 869.67 | 10144
868.67 | 10133 | 868.67 | 10133
867.67 | 10284 | 867.67 | 10284
866.67 | 10419 | 866.67 | 10419
865.67 | 10346 | 865.67 | 10346
864.67 | 10436 | 864.67 | 10436
863.67 | 10521 | 863.67 | 10521
862.66 | 10511 | 862.66 | 10511
861.66 | 10511 | 861.66 | 10511
860.66 | 10734 | 860.66 | 10734
859.66 | 10459 | 859.66 | 10459
858.66 | 10668 | 858.66 | 10668
857.66 | 10615 | 857.66 | 10615
856.66 | 10787 | 856.66 | 10787
855.66 | 10807 | 855.66 | 10807
854.66 | 10943 | 854.66 | 10943
853.66 | 11032 | 853.66 | 11032
852.66 | 10922 | 852.66 | 10922
851.66 | 11495 | 851.66 | 11495
850.66 | 11533 | 850.66 | 11533
849.65 | 11513 | 849.65 | 11513
848.65 | 11709 | 848.65 | 11709
847.65 | 11975 | 847.65 | 11975
846.65 | 12455 | 846.65 | 12455
845.65 | 12696 | 845.65 | 12696
844.65 | 12796 | 844.65 | 12796
843.65 | 12902 | 843.65 | 12902
842.65 | 12703 | 842.65 | 12703
841.65 | 12677 | 841.65 | 12677
840.65 | 12416 | 840.65 | 12416
839.65 | 12526 | 839.65 | 12526
838.65 | 12638 | 838.65 | 12638
837.65 | 12177 | 837.65 | 12177
836.64 | 11588 | 836.64 | 11588
835.64 | 11506 | 835.64 | 11506
834.64 | 11475 | 834.64 | 11475
833.64 | 11169 | 833.64 | 11169
832.64 | 10324 | 832.64 | 10324
831.64 | 8670 | 831.64 | 8670
830.64 | 7972 | 830.64 | 7972
829.64 | 7410 | 829.64 | 7410
828.64 | 7529 | 828.64 | 7529
827.64 | 7590 | 827.64 | 7590
826.64 | 7391 | 826.64 | 7391
825.64 | 7392 | 825.64 | 7392
824.64 | 7226 | 824.64 | 7226
823.63 | 7119 | 823.63 | 7119
822.63 | 7198 | 822.63 | 7198
821.63 | 7131 | 821.63 | 7131
820.63 | 6883 | 820.63 | 6883
819.63 | 6933 | 819.63 | 6933
818.63 | 7062 | 818.63 | 7062
817.63 | 7043 | 817.63 | 7043
816.63 | 6735 | 816.63 | 6735
815.63 | 6956 | 815.63 | 6956
814.63 | 6694 | 814.63 | 6694
813.63 | 6969 | 813.63 | 6969
812.63 | 6902 | 812.63 | 6902
811.63 | 7132 | 811.63 | 7132
810.62 | 6962 | 810.62 | 6962
809.62 | 7008 | 809.62 | 7008
808.62 | 7215 | 808.62 | 7215
807.62 | 7038 | 807.62 | 7038
806.62 | 7098 | 806.62 | 7098
805.62 | 7113 | 805.62 | 7113
804.62 | 7207 | 804.62 | 7207
803.62 | 7169 | 803.62 | 7169
802.62 | 7170 | 802.62 | 7170
801.62 | 6998 | 801.62 | 6998
800.62 | 7346 | 800.62 | 7346
799.62 | 7252 | 799.62 | 7252
798.62 | 7220 | 798.62 | 7220
797.61 | 7135 | 797.61 | 7135
796.61 | 7314 | 796.61 | 7314
795.61 | 7242 | 795.61 | 7242
794.61 | 7237 | 794.61 | 7237
793.61 | 7297 | 793.61 | 7297
792.61 | 7319 | 792.61 | 7319
791.61 | 7515 | 791.61 | 7515
790.61 | 7703 | 790.61 | 7703
789.61 | 7845 | 789.61 | 7845
788.61 | 8167 | 788.61 | 8167
787.61 | 8431 | 787.61 | 8431
786.61 | 9061 | 786.61 | 9061
785.61 | 9431 | 785.61 | 9431
784.6 | 10082 | 784.6 | 10082
783.6 | 10668 | 783.6 | 10668
782.6 | 10521 | 782.6 | 10521
781.6 | 9611 | 781.6 | 9611
780.6 | 8627 | 780.6 | 8627
779.6 | 7791 | 779.6 | 7791
778.6 | 7216 | 778.6 | 7216
777.6 | 6934 | 777.6 | 6934
776.6 | 6636 | 776.6 | 6636
775.6 | 6570 | 775.6 | 6570
774.6 | 6699 | 774.6 | 6699
773.6 | 6536 | 773.6 | 6536
772.6 | 6646 | 772.6 | 6646
771.59 | 6774 | 771.59 | 6774
770.59 | 6885 | 770.59 | 6885
769.59 | 6717 | 769.59 | 6717
768.59 | 6823 | 768.59 | 6823
767.59 | 6500 | 767.59 | 6500
766.59 | 6419 | 766.59 | 6419
765.59 | 6531 | 765.59 | 6531
764.59 | 6501 | 764.59 | 6501
763.59 | 6330 | 763.59 | 6330
762.59 | 6360 | 762.59 | 6360
761.59 | 6285 | 761.59 | 6285
760.59 | 6231 | 760.59 | 6231
759.59 | 6371 | 759.59 | 6371
758.58 | 6530 | 758.58 | 6530
757.58 | 6433 | 757.58 | 6433
756.58 | 6652 | 756.58 | 6652
755.58 | 6557 | 755.58 | 6557
754.58 | 6576 | 754.58 | 6576
753.58 | 6664 | 753.58 | 6664
752.58 | 6736 | 752.58 | 6736
751.58 | 6867 | 751.58 | 6867
750.58 | 6829 | 750.58 | 6829
749.58 | 7108 | 749.58 | 7108
748.58 | 7132 | 748.58 | 7132
747.58 | 7011 | 747.58 | 7011
746.58 | 7370 | 746.58 | 7370
745.57 | 7329 | 745.57 | 7329
744.57 | 7569 | 744.57 | 7569
743.57 | 7494 | 743.57 | 7494
742.57 | 7465 | 742.57 | 7465
741.57 | 7457 | 741.57 | 7457
740.57 | 7451 | 740.57 | 7451
739.57 | 7601 | 739.57 | 7601
738.57 | 7709 | 738.57 | 7709
737.57 | 7853 | 737.57 | 7853
736.57 | 7949 | 736.57 | 7949
735.57 | 8042 | 735.57 | 8042
734.57 | 8029 | 734.57 | 8029
733.57 | 8223 | 733.57 | 8223
732.56 | 8293 | 732.56 | 8293
731.56 | 8263 | 731.56 | 8263
730.56 | 8271 | 730.56 | 8271
729.56 | 8532 | 729.56 | 8532
728.56 | 8373 | 728.56 | 8373
727.56 | 8426 | 727.56 | 8426
726.56 | 8528 | 726.56 | 8528
725.56 | 8516 | 725.56 | 8516
724.56 | 8605 | 724.56 | 8605
723.56 | 8847 | 723.56 | 8847
722.56 | 9477 | 722.56 | 9477
721.56 | 10603 | 721.56 | 10603
720.56 | 13022 | 720.56 | 13022
719.55 | 16083 | 719.55 | 16083
718.55 | 11152 | 718.55 | 11152
717.55 | 7458 | 717.55 | 7458
716.55 | 6711 | 716.55 | 6711
715.55 | 6645 | 715.55 | 6645
714.55 | 6653 | 714.55 | 6653
713.55 | 6917 | 713.55 | 6917
712.55 | 7080 | 712.55 | 7080
711.55 | 7372 | 711.55 | 7372
710.55 | 7851 | 710.55 | 7851
709.55 | 8628 | 709.55 | 8628
708.55 | 10595 | 708.55 | 10595
707.55 | 16220 | 707.55 | 16220
706.54 | 25748 | 706.54 | 25748
705.54 | 9692 | 705.54 | 9692
704.54 | 1630 | 704.54 | 1630
703.54 | 1031 | 703.54 | 1031
702.54 | 918 | 702.54 | 918
701.54 | 835 | 701.54 | 835
700.54 | 759 | 700.54 | 759
699.54 | 681 | 699.54 | 681
698.54 | 711 | 698.54 | 711
697.54 | 689 | 697.54 | 689
696.54 | 688 | 696.54 | 688
695.54 | 673 | 695.54 | 673
694.54 | 622 | 694.54 | 622
693.53 | 694 | 693.53 | 694
692.53 | 663 | 692.53 | 663
691.53 | 642 | 691.53 | 642
690.53 | 587 | 690.53 | 587
689.53 | 627 | 689.53 | 627
688.53 | 662 | 688.53 | 662
687.53 | 630 | 687.53 | 630
686.53 | 653 | 686.53 | 653
685.53 | 640 | 685.53 | 640
684.53 | 695 | 684.53 | 695
683.53 | 664 | 683.53 | 664
682.53 | 669 | 682.53 | 669
681.53 | 628 | 681.53 | 628
680.52 | 629 | 680.52 | 629
679.52 | 640 | 679.52 | 640
678.52 | 641 | 678.52 | 641
677.52 | 627 | 677.52 | 627
676.52 | 638 | 676.52 | 638
675.52 | 642 | 675.52 | 642
674.52 | 659 | 674.52 | 659
673.52 | 608 | 673.52 | 608
672.52 | 631 | 672.52 | 631
671.52 | 641 | 671.52 | 641
670.52 | 583 | 670.52 | 583
669.52 | 653 | 669.52 | 653
668.52 | 623 | 668.52 | 623
667.51 | 684 | 667.51 | 684
666.51 | 617 | 666.51 | 617
665.51 | 618 | 665.51 | 618
664.51 | 622 | 664.51 | 622
663.51 | 606 | 663.51 | 606
662.51 | 612 | 662.51 | 612
661.51 | 661 | 661.51 | 661
660.51 | 673 | 660.51 | 673
659.51 | 643 | 659.51 | 643
658.51 | 639 | 658.51 | 639
657.51 | 636 | 657.51 | 636
656.51 | 580 | 656.51 | 580
655.51 | 633 | 655.51 | 633
654.5 | 653 | 654.5 | 653
653.5 | 648 | 653.5 | 648
652.5 | 637 | 652.5 | 637
651.5 | 678 | 651.5 | 678
650.5 | 689 | 650.5 | 689
649.5 | 656 | 649.5 | 656
648.5 | 678 | 648.5 | 678
647.5 | 675 | 647.5 | 675
646.5 | 626 | 646.5 | 626
645.5 | 666 | 645.5 | 666
644.5 | 656 | 644.5 | 656
643.5 | 626 | 643.5 | 626
642.5 | 674 | 642.5 | 674
641.5 | 629 | 641.5 | 629
640.49 | 607 | 640.49 | 607
639.49 | 616 | 639.49 | 616
638.49 | 664 | 638.49 | 664
637.49 | 644 | 637.49 | 644
636.49 | 639 | 636.49 | 639
635.49 | 614 | 635.49 | 614
634.49 | 680 | 634.49 | 680
633.49 | 653 | 633.49 | 653
632.49 | 634 | 632.49 | 634
631.49 | 631 | 631.49 | 631
630.49 | 662 | 630.49 | 662
629.49 | 652 | 629.49 | 652
628.49 | 670 | 628.49 | 670
627.48 | 682 | 627.48 | 682
626.48 | 635 | 626.48 | 635
625.48 | 714 | 625.48 | 714
624.48 | 637 | 624.48 | 637
623.48 | 652 | 623.48 | 652
622.48 | 626 | 622.48 | 626
621.48 | 639 | 621.48 | 639
620.48 | 645 | 620.48 | 645
619.48 | 640 | 619.48 | 640
618.48 | 653 | 618.48 | 653
617.48 | 660 | 617.48 | 660
616.48 | 700 | 616.48 | 700
615.48 | 671 | 615.48 | 671
614.47 | 621 | 614.47 | 621
613.47 | 687 | 613.47 | 687
612.47 | 661 | 612.47 | 661
611.47 | 669 | 611.47 | 669
610.47 | 690 | 610.47 | 690
609.47 | 627 | 609.47 | 627
608.47 | 658 | 608.47 | 658
607.47 | 677 | 607.47 | 677
606.47 | 660 | 606.47 | 660
605.47 | 616 | 605.47 | 616
604.47 | 637 | 604.47 | 637
603.47 | 642 | 603.47 | 642
602.47 | 688 | 602.47 | 688
601.46 | 631 | 601.46 | 631
600.46 | 649 | 600.46 | 649
599.46 | 642 | 599.46 | 642
598.46 | 695 | 598.46 | 695
597.46 | 680 | 597.46 | 680
596.46 | 680 | 596.46 | 680
595.46 | 658 | 595.46 | 658
594.46 | 668 | 594.46 | 668
593.46 | 686 | 593.46 | 686
592.46 | 648 | 592.46 | 648
591.46 | 653 | 591.46 | 653
590.46 | 651 | 590.46 | 651
589.46 | 676 | 589.46 | 676
588.45 | 721 | 588.45 | 721
587.45 | 707 | 587.45 | 707
586.45 | 686 | 586.45 | 686
585.45 | 685 | 585.45 | 685
584.45 | 676 | 584.45 | 676
583.45 | 694 | 583.45 | 694
582.45 | 687 | 582.45 | 687
581.45 | 703 | 581.45 | 703
580.45 | 736 | 580.45 | 736
579.45 | 718 | 579.45 | 718
578.45 | 700 | 578.45 | 700
577.45 | 696 | 577.45 | 696
576.45 | 673 | 576.45 | 673
575.44 | 759 | 575.44 | 759
574.44 | 730 | 574.44 | 730
573.44 | 695 | 573.44 | 695
572.44 | 705 | 572.44 | 705
571.44 | 715 | 571.44 | 715
570.44 | 706 | 570.44 | 706
569.44 | 730 | 569.44 | 730
568.44 | 666 | 568.44 | 666
567.44 | 724 | 567.44 | 724
566.44 | 734 | 566.44 | 734
565.44 | 720 | 565.44 | 720
564.44 | 701 | 564.44 | 701
563.44 | 695 | 563.44 | 695
562.43 | 712 | 562.43 | 712
561.43 | 733 | 561.43 | 733
560.43 | 757 | 560.43 | 757
559.43 | 698 | 559.43 | 698
558.43 | 726 | 558.43 | 726
557.43 | 724 | 557.43 | 724
556.43 | 697 | 556.43 | 697
555.43 | 687 | 555.43 | 687
554.43 | 723 | 554.43 | 723
553.43 | 715 | 553.43 | 715
552.43 | 738 | 552.43 | 738
551.43 | 718 | 551.43 | 718
550.43 | 699 | 550.43 | 699
549.42 | 777 | 549.42 | 777
548.42 | 701 | 548.42 | 701
547.42 | 696 | 547.42 | 696
546.42 | 751 | 546.42 | 751
545.42 | 780 | 545.42 | 780
544.42 | 731 | 544.42 | 731
543.42 | 770 | 543.42 | 770
542.42 | 749 | 542.42 | 749
541.42 | 660 | 541.42 | 660
540.42 | 693 | 540.42 | 693
539.42 | 741 | 539.42 | 741
538.42 | 713 | 538.42 | 713
537.42 | 770 | 537.42 | 770
536.41 | 742 | 536.41 | 742
535.41 | 786 | 535.41 | 786
534.41 | 735 | 534.41 | 735
533.41 | 804 | 533.41 | 804
532.41 | 882 | 532.41 | 882
531.41 | 1029 | 531.41 | 1029
530.41 | 1137 | 530.41 | 1137
529.41 | 1153 | 529.41 | 1153
528.41 | 843 | 528.41 | 843
527.41 | 669 | 527.41 | 669
526.41 | 707 | 526.41 | 707
525.41 | 717 | 525.41 | 717
524.41 | 667 | 524.41 | 667
523.4 | 703 | 523.4 | 703
522.4 | 739 | 522.4 | 739
521.4 | 729 | 521.4 | 729
520.4 | 700 | 520.4 | 700
519.4 | 737 | 519.4 | 737
518.4 | 691 | 518.4 | 691
517.4 | 787 | 517.4 | 787
516.4 | 720 | 516.4 | 720
515.4 | 714 | 515.4 | 714
514.4 | 697 | 514.4 | 697
513.4 | 721 | 513.4 | 721
512.4 | 683 | 512.4 | 683
511.4 | 720 | 511.4 | 720
510.39 | 705 | 510.39 | 705
509.39 | 730 | 509.39 | 730
508.39 | 723 | 508.39 | 723
507.39 | 730 | 507.39 | 730
506.39 | 707 | 506.39 | 707
505.39 | 745 | 505.39 | 745
504.39 | 708 | 504.39 | 708
503.39 | 750 | 503.39 | 750
502.39 | 744 | 502.39 | 744
501.39 | 693 | 501.39 | 693
500.39 | 711 | 500.39 | 711
499.39 | 714 | 499.39 | 714
498.39 | 722 | 498.39 | 722
497.38 | 770 | 497.38 | 770
496.38 | 709 | 496.38 | 709
495.38 | 689 | 495.38 | 689
494.38 | 725 | 494.38 | 725
493.38 | 692 | 493.38 | 692
492.38 | 732 | 492.38 | 732
491.38 | 678 | 491.38 | 678
490.38 | 758 | 490.38 | 758
489.38 | 726 | 489.38 | 726
488.38 | 724 | 488.38 | 724
487.38 | 726 | 487.38 | 726
486.38 | 680 | 486.38 | 680
485.38 | 719 | 485.38 | 719
484.37 | 748 | 484.37 | 748
483.37 | 787 | 483.37 | 787
482.37 | 715 | 482.37 | 715
481.37 | 742 | 481.37 | 742
480.37 | 796 | 480.37 | 796
479.37 | 758 | 479.37 | 758
478.37 | 715 | 478.37 | 715
477.37 | 772 | 477.37 | 772
476.37 | 763 | 476.37 | 763
475.37 | 726 | 475.37 | 726
474.37 | 734 | 474.37 | 734
473.37 | 741 | 473.37 | 741
472.37 | 778 | 472.37 | 778
471.36 | 761 | 471.36 | 761
470.36 | 763 | 470.36 | 763
469.36 | 762 | 469.36 | 762
468.36 | 735 | 468.36 | 735
467.36 | 744 | 467.36 | 744
466.36 | 778 | 466.36 | 778
465.36 | 737 | 465.36 | 737
464.36 | 777 | 464.36 | 777
463.36 | 777 | 463.36 | 777
462.36 | 762 | 462.36 | 762
461.36 | 770 | 461.36 | 770
460.36 | 765 | 460.36 | 765
459.36 | 752 | 459.36 | 752
458.35 | 752 | 458.35 | 752
457.35 | 768 | 457.35 | 768
456.35 | 780 | 456.35 | 780
455.35 | 729 | 455.35 | 729
454.35 | 772 | 454.35 | 772
453.35 | 737 | 453.35 | 737
452.35 | 733 | 452.35 | 733
451.35 | 763 | 451.35 | 763
450.35 | 776 | 450.35 | 776
449.35 | 788 | 449.35 | 788
448.35 | 763 | 448.35 | 763
447.35 | 771 | 447.35 | 771
446.35 | 758 | 446.35 | 758
445.34 | 819 | 445.34 | 819
444.34 | 757 | 444.34 | 757
443.34 | 787 | 443.34 | 787
442.34 | 767 | 442.34 | 767
441.34 | 806 | 441.34 | 806
440.34 | 787 | 440.34 | 787
439.34 | 752 | 439.34 | 752
438.34 | 773 | 438.34 | 773
437.34 | 796 | 437.34 | 796
436.34 | 825 | 436.34 | 825
435.34 | 689 | 435.34 | 689
434.34 | 779 | 434.34 | 779
433.34 | 753 | 433.34 | 753
432.33 | 825 | 432.33 | 825
431.33 | 751 | 431.33 | 751
430.33 | 835 | 430.33 | 835
429.33 | 721 | 429.33 | 721
428.33 | 771 | 428.33 | 771
427.33 | 802 | 427.33 | 802
426.33 | 803 | 426.33 | 803
425.33 | 795 | 425.33 | 795
424.33 | 823 | 424.33 | 823
423.33 | 780 | 423.33 | 780
422.33 | 797 | 422.33 | 797
421.33 | 805 | 421.33 | 805
420.33 | 825 | 420.33 | 825
419.32 | 816 | 419.32 | 816
418.32 | 790 | 418.32 | 790
417.32 | 843 | 417.32 | 843
416.32 | 874 | 416.32 | 874
415.32 | 822 | 415.32 | 822
414.32 | 835 | 414.32 | 835
413.32 | 802 | 413.32 | 802
412.32 | 823 | 412.32 | 823
411.32 | 786 | 411.32 | 786
410.32 | 824 | 410.32 | 824
409.32 | 791 | 409.32 | 791
408.32 | 865 | 408.32 | 865
407.32 | 850 | 407.32 | 850
406.31 | 848 | 406.31 | 848
405.31 | 805 | 405.31 | 805
404.31 | 861 | 404.31 | 861
403.31 | 791 | 403.31 | 791
402.31 | 880 | 402.31 | 880
401.31 | 757 | 401.31 | 757
400.31 | 823 | 400.31 | 823
399.31 | 830 | 399.31 | 830
398.31 | 843 | 398.31 | 843
397.31 | 961 | 397.31 | 961
396.31 | 873 | 396.31 | 873
395.31 | 878 | 395.31 | 878
394.31 | 777 | 394.31 | 777
393.3 | 818 | 393.3 | 818
392.3 | 777 | 392.3 | 777
391.3 | 883 | 391.3 | 883
390.3 | 838 | 390.3 | 838
389.3 | 839 | 389.3 | 839
388.3 | 789 | 388.3 | 789
387.3 | 811 | 387.3 | 811
386.3 | 832 | 386.3 | 832
385.3 | 880 | 385.3 | 880
384.3 | 863 | 384.3 | 863
383.3 | 817 | 383.3 | 817
382.3 | 834 | 382.3 | 834
381.3 | 834 | 381.3 | 834
380.29 | 824 | 380.29 | 824
379.29 | 832 | 379.29 | 832
378.29 | 844 | 378.29 | 844
377.29 | 860 | 377.29 | 860
376.29 | 789 | 376.29 | 789
375.29 | 868 | 375.29 | 868
374.29 | 845 | 374.29 | 845
373.29 | 844 | 373.29 | 844
372.29 | 849 | 372.29 | 849
371.29 | 849 | 371.29 | 849
370.29 | 890 | 370.29 | 890
369.29 | 868 | 369.29 | 868
368.29 | 776 | 368.29 | 776
367.28 | 843 | 367.28 | 843
366.28 | 881 | 366.28 | 881
365.28 | 856 | 365.28 | 856
364.28 | 876 | 364.28 | 876
363.28 | 850 | 363.28 | 850
362.28 | 893 | 362.28 | 893
361.28 | 822 | 361.28 | 822
360.28 | 840 | 360.28 | 840
359.28 | 876 | 359.28 | 876
358.28 | 862 | 358.28 | 862
357.28 | 845 | 357.28 | 845
356.28 | 865 | 356.28 | 865
355.28 | 878 | 355.28 | 878
354.27 | 896 | 354.27 | 896
353.27 | 861 | 353.27 | 861
352.27 | 903 | 352.27 | 903
351.27 | 956 | 351.27 | 956
350.27 | 862 | 350.27 | 862
349.27 | 837 | 349.27 | 837
348.27 | 881 | 348.27 | 881
347.27 | 885 | 347.27 | 885
346.27 | 912 | 346.27 | 912
345.27 | 861 | 345.27 | 861
344.27 | 912 | 344.27 | 912
343.27 | 915 | 343.27 | 915
342.27 | 900 | 342.27 | 900
341.26 | 860 | 341.26 | 860
340.26 | 915 | 340.26 | 915
339.26 | 904 | 339.26 | 904
338.26 | 912 | 338.26 | 912
337.26 | 902 | 337.26 | 902
336.26 | 849 | 336.26 | 849
335.26 | 842 | 335.26 | 842
334.26 | 886 | 334.26 | 886
333.26 | 895 | 333.26 | 895
332.26 | 862 | 332.26 | 862
331.26 | 920 | 331.26 | 920
330.26 | 853 | 330.26 | 853
329.26 | 910 | 329.26 | 910
328.25 | 934 | 328.25 | 934
327.25 | 904 | 327.25 | 904
326.25 | 899 | 326.25 | 899
325.25 | 884 | 325.25 | 884
324.25 | 919 | 324.25 | 919
323.25 | 953 | 323.25 | 953
322.25 | 944 | 322.25 | 944
321.25 | 936 | 321.25 | 936
320.25 | 1021 | 320.25 | 1021
319.25 | 996 | 319.25 | 996
318.25 | 991 | 318.25 | 991
317.25 | 904 | 317.25 | 904
316.25 | 899 | 316.25 | 899
315.24 | 917 | 315.24 | 917
314.24 | 915 | 314.24 | 915
313.24 | 891 | 313.24 | 891
312.24 | 910 | 312.24 | 910
311.24 | 943 | 311.24 | 943
310.24 | 925 | 310.24 | 925
309.24 | 907 | 309.24 | 907
308.24 | 912 | 308.24 | 912
307.24 | 928 | 307.24 | 928
306.24 | 910 | 306.24 | 910
305.24 | 935 | 305.24 | 935
304.24 | 882 | 304.24 | 882
303.24 | 952 | 303.24 | 952
302.23 | 893 | 302.23 | 893
301.23 | 901 | 301.23 | 901
300.23 | 893 | 300.23 | 893
299.23 | 902 | 299.23 | 902
298.23 | 878 | 298.23 | 878
297.23 | 863 | 297.23 | 863
296.23 | 973 | 296.23 | 973
295.23 | 940 | 295.23 | 940
294.23 | 952 | 294.23 | 952
293.23 | 965 | 293.23 | 965
292.23 | 893 | 292.23 | 893
291.23 | 940 | 291.23 | 940
290.23 | 920 | 290.23 | 920
289.22 | 934 | 289.22 | 934
288.22 | 1002 | 288.22 | 1002
287.22 | 966 | 287.22 | 966
286.22 | 1014 | 286.22 | 1014
285.22 | 1064 | 285.22 | 1064
284.22 | 1190 | 284.22 | 1190
283.22 | 1230 | 283.22 | 1230
282.22 | 1192 | 282.22 | 1192
281.22 | 891 | 281.22 | 891
280.22 | 953 | 280.22 | 953
279.22 | 885 | 279.22 | 885
278.22 | 897 | 278.22 | 897
277.22 | 954 | 277.22 | 954
276.21 | 935 | 276.21 | 935
275.21 | 896 | 275.21 | 896
274.21 | 897 | 274.21 | 897
273.21 | 948 | 273.21 | 948
272.21 | 929 | 272.21 | 929
271.21 | 943 | 271.21 | 943
270.21 | 985 | 270.21 | 985
269.21 | 901 | 269.21 | 901
268.21 | 943 | 268.21 | 943
267.21 | 996 | 267.21 | 996
266.21 | 947 | 266.21 | 947
265.21 | 909 | 265.21 | 909
264.21 | 930 | 264.21 | 930
263.2 | 951 | 263.2 | 951
262.2 | 926 | 262.2 | 926
261.2 | 905 | 261.2 | 905
260.2 | 943 | 260.2 | 943
259.2 | 917 | 259.2 | 917
258.2 | 874 | 258.2 | 874
257.2 | 936 | 257.2 | 936
256.2 | 1013 | 256.2 | 1013
255.2 | 912 | 255.2 | 912
254.2 | 874 | 254.2 | 874
253.2 | 929 | 253.2 | 929
252.2 | 894 | 252.2 | 894
251.2 | 928 | 251.2 | 928
250.19 | 936 | 250.19 | 936
249.19 | 891 | 249.19 | 891
248.19 | 959 | 248.19 | 959
247.19 | 961 | 247.19 | 961
246.19 | 939 | 246.19 | 939
245.19 | 942 | 245.19 | 942
244.19 | 1079 | 244.19 | 1079
243.19 | 1122 | 243.19 | 1122
242.19 | 1189 | 242.19 | 1189
241.19 | 1288 | 241.19 | 1288
240.19 | 996 | 240.19 | 996
239.19 | 906 | 239.19 | 906
238.19 | 910 | 238.19 | 910
237.18 | 917 | 237.18 | 917
236.18 | 901 | 236.18 | 901
235.18 | 922 | 235.18 | 922
234.18 | 975 | 234.18 | 975
233.18 | 867 | 233.18 | 867
232.18 | 951 | 232.18 | 951
231.18 | 924 | 231.18 | 924
230.18 | 870 | 230.18 | 870
229.18 | 945 | 229.18 | 945
228.18 | 869 | 228.18 | 869
227.18 | 960 | 227.18 | 960
226.18 | 951 | 226.18 | 951
225.18 | 897 | 225.18 | 897
224.17 | 943 | 224.17 | 943
223.17 | 940 | 223.17 | 940
222.17 | 953 | 222.17 | 953
221.17 | 971 | 221.17 | 971
220.17 | 926 | 220.17 | 926
219.17 | 907 | 219.17 | 907
218.17 | 980 | 218.17 | 980
217.17 | 939 | 217.17 | 939
216.17 | 1022 | 216.17 | 1022
215.17 | 945 | 215.17 | 945
214.17 | 948 | 214.17 | 948
213.17 | 972 | 213.17 | 972
212.17 | 968 | 212.17 | 968
211.16 | 950 | 211.16 | 950
210.16 | 949 | 210.16 | 949
209.16 | 965 | 209.16 | 965
208.16 | 968 | 208.16 | 968
207.16 | 1026 | 207.16 | 1026
206.16 | 987 | 206.16 | 987
205.16 | 1020 | 205.16 | 1020
204.16 | 980 | 204.16 | 980
203.16 | 959 | 203.16 | 959
202.16 | 927 | 202.16 | 927
201.16 | 955 | 201.16 | 955
200.16 | 969 | 200.16 | 969
199.16 | 1023 | 199.16 | 1023
198.16 | 971 | 198.16 | 971
197.15 | 974 | 197.15 | 974
196.15 | 1014 | 196.15 | 1014
195.15 | 1020 | 195.15 | 1020
194.15 | 976 | 194.15 | 976
193.15 | 961 | 193.15 | 961
192.15 | 1005 | 192.15 | 1005
191.15 | 962 | 191.15 | 962
190.15 | 1022 | 190.15 | 1022
189.15 | 990 | 189.15 | 990
188.15 | 988 | 188.15 | 988
187.15 | 987 | 187.15 | 987
186.15 | 989 | 186.15 | 989
185.15 | 1057 | 185.15 | 1057
184.14 | 999 | 184.14 | 999
183.14 | 1009 | 183.14 | 1009
182.14 | 999 | 182.14 | 999
181.14 | 1030 | 181.14 | 1030
180.14 | 1055 | 180.14 | 1055
179.14 | 1005 | 179.14 | 1005
178.14 | 1016 | 178.14 | 1016
177.14 | 1022 | 177.14 | 1022
176.14 | 985 | 176.14 | 985
175.14 | 1045 | 175.14 | 1045
174.14 | 971 | 174.14 | 971
173.14 | 987 | 173.14 | 987
172.14 | 1021 | 172.14 | 1021
171.13 | 1010 | 171.13 | 1010
170.13 | 1034 | 170.13 | 1034
169.13 | 1047 | 169.13 | 1047
168.13 | 990 | 168.13 | 990
167.13 | 1078 | 167.13 | 1078
166.13 | 1050 | 166.13 | 1050
165.13 | 1062 | 165.13 | 1062
164.13 | 1081 | 164.13 | 1081
163.13 | 1069 | 163.13 | 1069
162.13 | 1059 | 162.13 | 1059
161.13 | 1014 | 161.13 | 1014
160.13 | 1082 | 160.13 | 1082
159.13 | 1090 | 159.13 | 1090
158.12 | 1049 | 158.12 | 1049
157.12 | 1104 | 157.12 | 1104
156.12 | 1101 | 156.12 | 1101
155.12 | 1011 | 155.12 | 1011
154.12 | 1069 | 154.12 | 1069
153.12 | 1088 | 153.12 | 1088
152.12 | 1026 | 152.12 | 1026
151.12 | 1107 | 151.12 | 1107
150.12 | 1023 | 150.12 | 1023
149.12 | 1078 | 149.12 | 1078
148.12 | 1098 | 148.12 | 1098
147.12 | 1054 | 147.12 | 1054
146.12 | 1043 | 146.12 | 1043
145.11 | 1118 | 145.11 | 1118
144.11 | 1091 | 144.11 | 1091
143.11 | 1114 | 143.11 | 1114
142.11 | 1107 | 142.11 | 1107
141.11 | 1048 | 141.11 | 1048
140.11 | 1046 | 140.11 | 1046
139.11 | 1097 | 139.11 | 1097
138.11 | 1106 | 138.11 | 1106
137.11 | 1150 | 137.11 | 1150
136.11 | 1070 | 136.11 | 1070
135.11 | 1154 | 135.11 | 1154
134.11 | 1129 | 134.11 | 1129
133.11 | 1140 | 133.11 | 1140
132.1 | 1205 | 132.1 | 1205
131.1 | 1182 | 131.1 | 1182
130.1 | 1198 | 130.1 | 1198
129.1 | 1224 | 129.1 | 1224
128.1 | 1203 | 128.1 | 1203
127.1 | 1171 | 127.1 | 1171
126.1 | 1154 | 126.1 | 1154
125.1 | 1204 | 125.1 | 1204
124.1 | 1150 | 124.1 | 1150
123.1 | 1224 | 123.1 | 1224
122.1 | 1206 | 122.1 | 1206
121.1 | 1258 | 121.1 | 1258
120.1 | 1303 | 120.1 | 1303
119.09 | 1262 | 119.09 | 1262
118.09 | 1255 | 118.09 | 1255
117.09 | 1320 | 117.09 | 1320
116.09 | 1297 | 116.09 | 1297
115.09 | 1301 | 115.09 | 1301
114.09 | 1318 | 114.09 | 1318
113.09 | 1282 | 113.09 | 1282
112.09 | 1280 | 112.09 | 1280
111.09 | 1302 | 111.09 | 1302
110.09 | 1323 | 110.09 | 1323
109.09 | 1285 | 109.09 | 1285
108.09 | 1273 | 108.09 | 1273
107.09 | 1271 | 107.09 | 1271
106.08 | 1292 | 106.08 | 1292
105.08 | 1260 | 105.08 | 1260
104.08 | 1251 | 104.08 | 1251
103.08 | 1233 | 103.08 | 1233
102.08 | 1349 | 102.08 | 1349
101.08 | 1348 | 101.08 | 1348
100.08 | 1365 | 100.08 | 1365
99.08 | 1382 | 99.08 | 1382
98.08 | 1468 | 98.08 | 1468
97.08 | 1470 | 97.08 | 1470
96.08 | 1586 | 96.08 | 1586
95.08 | 1619 | 95.08 | 1619
94.08 | 1668 | 94.08 | 1668
93.07 | 1663 | 93.07 | 1663
92.07 | 1811 | 92.07 | 1811
91.07 | 2092 | 91.07 | 2092
90.07 | 2179 | 90.07 | 2179
89.07 | 1758 | 89.07 | 1758
88.07 | 1343 | 88.07 | 1343
87.07 | 1214 | 87.07 | 1214
86.07 | 1229 | 86.07 | 1229
85.07 | 1179 | 85.07 | 1179
84.07 | 1171 | 84.07 | 1171
83.07 | 1182 | 83.07 | 1182
82.07 | 1150 | 82.07 | 1150
81.07 | 1236 | 81.07 | 1236
80.06 | 1257 | 80.06 | 1257
79.06 | 1229 | 79.06 | 1229
78.06 | 1166 | 78.06 | 1166
77.06 | 1225 | 77.06 | 1225
76.06 | 1257 | 76.06 | 1257
75.06 | 1258 | 75.06 | 1258
74.06 | 1262 | 74.06 | 1262
73.06 | 1188 | 73.06 | 1188
72.06 | 1223 | 72.06 | 1223
71.06 | 1248 | 71.06 | 1248
70.06 | 1166 | 70.06 | 1166
69.06 | 1214 | 69.06 | 1214
68.06 | 1232 | 68.06 | 1232
67.05 | 1183 | 67.05 | 1183
66.05 | 1216 | 66.05 | 1216
65.05 | 1224 | 65.05 | 1224
64.05 | 1257 | 64.05 | 1257
63.05 | 1183 | 63.05 | 1183
62.05 | 1236 | 62.05 | 1236
61.05 | 1246 | 61.05 | 1246
60.05 | 1199 | 60.05 | 1199
59.05 | 1265 | 59.05 | 1265
58.05 | 1260 | 58.05 | 1260
57.05 | 1346 | 57.05 | 1346
56.05 | 1427 | 56.05 | 1427
55.05 | 1761 | 55.05 | 1761
54.04 | 2211 | 54.04 | 2211
53.04 | 3254 | 53.04 | 3254
52.04 | 4314 | 52.04 | 4314
51.04 | 2110 | 51.04 | 2110
50.04 | 497 | 50.04 | 497
49.04 | 265 | 49.04 | 265
48.04 | 237 | 48.04 | 237
47.04 | 222 | 47.04 | 222
46.04 | 190 | 46.04 | 190
45.04 | 161 | 45.04 | 161
44.04 | 178 | 44.04 | 178
43.04 | 163 | 43.04 | 163
42.04 | 158 | 42.04 | 158
41.03 | 163 | 41.03 | 163
40.03 | 178 | 40.03 | 178
39.03 | 151 | 39.03 | 151
38.03 | 179 | 38.03 | 179
37.03 | 157 | 37.03 | 157
36.03 | 183 | 36.03 | 183
35.03 | 161 | 35.03 | 161
34.03 | 188 | 34.03 | 188
33.03 | 172 | 33.03 | 172
32.03 | 169 | 32.03 | 169
31.03 | 192 | 31.03 | 192
30.03 | 192 | 30.03 | 192
29.03 | 162 | 29.03 | 162
28.02 | 183 | 28.02 | 183
27.02 | 184 | 27.02 | 184
26.02 | 170 | 26.02 | 170
25.02 | 183 | 25.02 | 183
24.02 | 205 | 24.02 | 205
23.02 | 206 | 23.02 | 206
22.02 | 204 | 22.02 | 204
21.02 | 173 | 21.02 | 173
20.02 | 173 | 20.02 | 173
19.02 | 154 | 19.02 | 154
18.02 | 139 | 18.02 | 139
17.02 | 155 | 17.02 | 155
16.02 | 188 | 16.02 | 188
15.01 | 150 | 15.01 | 150
14.01 | 165 | 14.01 | 165
13.01 | 180 | 13.01 | 180
12.01 | 166 | 12.01 | 166
11.01 | 192 | 11.01 | 192
10.01 | 220 | 10.01 | 220
9.01 | 215 | 9.01 | 215
8.01 | 240 | 8.01 | 240
7.01 | 249 | 7.01 | 249
6.01 | 278 | 6.01 | 278
5.01 | 280 | 5.01 | 280
4.01 | 346 | 4.01 | 346
3.01 | 439 | 3.01 | 439
2 | 543 | 2 | 543
1 | 651 | 1 | 651
0 | 765 | 0 | 765
-1 | 183 | -1 | 183
-2 | 1 | -2 | 1
-3 | 1 | -3 | 1
-4 | 1 | -4 | 1

## Fe2p
BE | Raw Data
740.00 | 6501.00
739.90 | 6619.00
739.80 | 6790.00
739.70 | 6684.00
739.60 | 6811.00
739.50 | 6783.00
739.40 | 6832.00
739.30 | 6815.00
739.20 | 6829.00
739.10 | 6788.00
739.00 | 6687.00
738.90 | 6887.00
738.80 | 6818.00
738.70 | 6877.00
738.60 | 6807.00
738.50 | 6857.00
738.40 | 6785.00
738.30 | 6977.00
738.20 | 6710.00
738.10 | 6768.00
737.99 | 6780.00
737.89 | 6936.00
737.79 | 7014.00
737.69 | 6890.00
737.59 | 6870.00
737.49 | 6955.00
737.39 | 6956.00
737.29 | 6834.00
737.19 | 6962.00
737.09 | 6820.00
736.99 | 6911.00
736.89 | 6889.00
736.79 | 7080.00
736.69 | 6831.00
736.59 | 6830.00
736.49 | 6929.00
736.39 | 7126.00
736.29 | 6921.00
736.19 | 7078.00
736.09 | 6998.00
735.99 | 7071.00
735.89 | 7031.00
735.79 | 6951.00
735.69 | 7001.00
735.59 | 7019.00
735.49 | 6956.00
735.39 | 6973.00
735.29 | 7153.00
735.19 | 7080.00
735.09 | 7169.00
734.99 | 7070.00
734.89 | 6986.00
734.79 | 7041.00
734.69 | 7184.00
734.59 | 7281.00
734.49 | 7103.00
734.39 | 7146.00
734.28 | 7256.00
734.18 | 7343.00
734.08 | 7327.00
733.98 | 7256.00
733.88 | 7237.00
733.78 | 7068.00
733.68 | 7392.00
733.58 | 7225.00
733.48 | 7388.00
733.38 | 7350.00
733.28 | 7308.00
733.18 | 7301.00
733.08 | 7439.00
732.98 | 7314.00
732.88 | 7520.00
732.78 | 7251.00
732.68 | 7336.00
732.58 | 7389.00
732.48 | 7242.00
732.38 | 7379.00
732.28 | 7387.00
732.18 | 7414.00
732.08 | 7427.00
731.98 | 7491.00
731.88 | 7392.00
731.78 | 7594.00
731.68 | 7562.00
731.58 | 7351.00
731.48 | 7425.00
731.38 | 7330.00
731.28 | 7405.00
731.18 | 7605.00
731.08 | 7501.00
730.98 | 7545.00
730.88 | 7452.00
730.78 | 7481.00
730.68 | 7471.00
730.58 | 7507.00
730.48 | 7388.00
730.37 | 7521.00
730.27 | 7559.00
730.17 | 7404.00
730.07 | 7461.00
729.97 | 7680.00
729.87 | 7578.00
729.77 | 7628.00
729.67 | 7480.00
729.57 | 7378.00
729.47 | 7560.00
729.37 | 7578.00
729.27 | 7502.00
729.17 | 7406.00
729.07 | 7537.00
728.97 | 7551.00
728.87 | 7537.00
728.77 | 7631.00
728.67 | 7459.00
728.57 | 7534.00
728.47 | 7488.00
728.37 | 7633.00
728.27 | 7609.00
728.17 | 7787.00
728.07 | 7684.00
727.97 | 7543.00
727.87 | 7562.00
727.77 | 7572.00
727.67 | 7803.00
727.57 | 7703.00
727.47 | 7531.00
727.37 | 7673.00
727.27 | 7710.00
727.17 | 7707.00
727.07 | 7704.00
726.97 | 7646.00
726.87 | 7674.00
726.77 | 7591.00
726.66 | 7673.00
726.56 | 7692.00
726.46 | 7921.00
726.36 | 7669.00
726.26 | 7681.00
726.16 | 7877.00
726.06 | 7780.00
725.96 | 7714.00
725.86 | 7727.00
725.76 | 7742.00
725.66 | 7678.00
725.56 | 7836.00
725.46 | 7747.00
725.36 | 7746.00
725.26 | 7702.00
725.16 | 7794.00
725.06 | 7935.00
724.96 | 7784.00
724.86 | 7972.00
724.76 | 7872.00
724.66 | 7828.00
724.56 | 7905.00
724.46 | 7996.00
724.36 | 7889.00
724.26 | 7973.00
724.16 | 7950.00
724.06 | 8134.00
723.96 | 8188.00
723.86 | 8154.00
723.76 | 8211.00
723.66 | 8124.00
723.56 | 8196.00
723.46 | 8344.00
723.36 | 8339.00
723.26 | 8390.00
723.16 | 8503.00
723.06 | 8365.00
722.96 | 8561.00
722.86 | 8654.00
722.75 | 8860.00
722.65 | 8850.00
722.55 | 8901.00
722.45 | 9139.00
722.35 | 9091.00
722.25 | 9121.00
722.15 | 9418.00
722.05 | 9452.00
721.95 | 9851.00
721.85 | 9879.00
721.75 | 9942.00
721.65 | 10316.00
721.55 | 10361.00
721.45 | 10562.00
721.35 | 10787.00
721.25 | 11339.00
721.15 | 11317.00
721.05 | 11641.00
720.95 | 11970.00
720.85 | 12268.00
720.75 | 12701.00
720.65 | 13164.00
720.55 | 13549.00
720.45 | 14142.00
720.35 | 14612.00
720.25 | 15105.00
720.15 | 15435.00
720.05 | 15752.00
719.95 | 15578.00
719.85 | 15530.00
719.75 | 15386.00
719.65 | 14688.00
719.55 | 14016.00
719.45 | 13421.00
719.35 | 12369.00
719.25 | 11377.00
719.15 | 10617.00
719.04 | 9866.00
718.94 | 9148.00
718.84 | 8624.00
718.74 | 8208.00
718.64 | 7853.00
718.54 | 7636.00
718.44 | 7357.00
718.34 | 7119.00
718.24 | 6887.00
718.14 | 6752.00
718.04 | 6801.00
717.94 | 6663.00
717.84 | 6494.00
717.74 | 6423.00
717.64 | 6497.00
717.54 | 6430.00
717.44 | 6169.00
717.34 | 6313.00
717.24 | 6218.00
717.14 | 6194.00
717.04 | 6268.00
716.94 | 6183.00
716.84 | 6163.00
716.74 | 6085.00
716.64 | 6174.00
716.54 | 6351.00
716.44 | 6102.00
716.34 | 6223.00
716.24 | 5965.00
716.14 | 6143.00
716.04 | 6120.00
715.94 | 6046.00
715.84 | 6297.00
715.74 | 6019.00
715.64 | 6260.00
715.54 | 6089.00
715.44 | 6208.00
715.34 | 5969.00
715.24 | 6118.00
715.13 | 6141.00
715.03 | 6228.00
714.93 | 6314.00
714.83 | 6403.00
714.73 | 6366.00
714.63 | 6264.00
714.53 | 6363.00
714.43 | 6216.00
714.33 | 6275.00
714.23 | 6325.00
714.13 | 6448.00
714.03 | 6419.00
713.93 | 6304.00
713.83 | 6306.00
713.73 | 6452.00
713.63 | 6389.00
713.53 | 6522.00
713.43 | 6522.00
713.33 | 6524.00
713.23 | 6489.00
713.13 | 6387.00
713.03 | 6519.00
712.93 | 6534.00
712.83 | 6401.00
712.73 | 6483.00
712.63 | 6598.00
712.53 | 6585.00
712.43 | 6640.00
712.33 | 6749.00
712.23 | 6654.00
712.13 | 6600.00
712.03 | 6745.00
711.93 | 6709.00
711.83 | 6663.00
711.73 | 6810.00
711.63 | 6847.00
711.53 | 6959.00
711.42 | 6913.00
711.32 | 6985.00
711.22 | 6950.00
711.12 | 7094.00
711.02 | 7095.00
710.92 | 7128.00
710.82 | 7216.00
710.72 | 7453.00
710.62 | 7354.00
710.52 | 7539.00
710.42 | 7572.00
710.32 | 7685.00
710.22 | 7683.00
710.12 | 7844.00
710.02 | 7762.00
709.92 | 8106.00
709.82 | 8126.00
709.72 | 8299.00
709.62 | 8481.00
709.52 | 8540.00
709.42 | 8581.00
709.32 | 8570.00
709.22 | 8811.00
709.12 | 9140.00
709.02 | 9163.00
708.92 | 9572.00
708.82 | 9810.00
708.72 | 10243.00
708.62 | 10389.00
708.52 | 10840.00
708.42 | 11213.00
708.32 | 11560.00
708.22 | 12381.00
708.12 | 13126.00
708.02 | 14028.00
707.92 | 15076.00
707.82 | 16152.00
707.72 | 17662.00
707.62 | 18734.00
707.51 | 19917.00
707.41 | 20740.00
707.31 | 21486.00
707.21 | 22564.00
707.11 | 23922.00
707.01 | 25684.00
706.91 | 27770.00
706.81 | 29620.00
706.71 | 30010.00
706.61 | 28859.00
706.51 | 25607.00
706.41 | 20367.00
706.31 | 14813.00
706.21 | 10386.00
706.11 | 7091.00
706.01 | 5335.00
705.91 | 4250.00
705.81 | 3386.00
705.71 | 2959.00
705.61 | 2447.00
705.51 | 2135.00
705.41 | 1969.00
705.31 | 1777.00
705.21 | 1672.00
705.11 | 1482.00
705.01 | 1435.00
704.91 | 1400.00
704.81 | 1270.00
704.71 | 1269.00
704.61 | 1150.00
704.51 | 1139.00
704.41 | 1092.00
704.31 | 1111.00
704.21 | 989.00
704.11 | 992.00
704.01 | 986.00
703.91 | 1001.00
703.80 | 941.00
703.70 | 959.00
703.60 | 913.00
703.50 | 919.00
703.40 | 876.00
703.30 | 861.00
703.20 | 881.00
703.10 | 893.00
703.00 | 867.00
702.90 | 781.00
702.80 | 855.00
702.70 | 850.00
702.60 | 796.00
702.50 | 800.00
702.40 | 804.00
702.30 | 735.00
702.20 | 755.00
702.10 | 730.00
702.00 | 747.00
701.90 | 768.00

## Fe3p
BE | Raw Data
71.00 | 2589.00
70.90 | 2592.00
70.80 | 2659.00
70.70 | 2504.00
70.60 | 2624.00
70.50 | 2550.00
70.40 | 2523.00
70.30 | 2572.00
70.20 | 2542.00
70.10 | 2564.00
70.00 | 2634.00
69.90 | 2555.00
69.80 | 2580.00
69.70 | 2557.00
69.60 | 2642.00
69.50 | 2494.00
69.39 | 2617.00
69.29 | 2616.00
69.19 | 2501.00
69.09 | 2574.00
68.99 | 2560.00
68.89 | 2488.00
68.79 | 2545.00
68.69 | 2578.00
68.59 | 2403.00
68.49 | 2542.00
68.39 | 2457.00
68.29 | 2561.00
68.19 | 2470.00
68.09 | 2568.00
67.99 | 2568.00
67.89 | 2470.00
67.79 | 2560.00
67.69 | 2481.00
67.59 | 2601.00
67.49 | 2562.00
67.39 | 2558.00
67.29 | 2530.00
67.19 | 2504.00
67.09 | 2494.00
66.99 | 2501.00
66.89 | 2478.00
66.79 | 2478.00
66.69 | 2485.00
66.59 | 2536.00
66.48 | 2532.00
66.38 | 2569.00
66.28 | 2521.00
66.18 | 2488.00
66.08 | 2528.00
65.98 | 2503.00
65.88 | 2486.00
65.78 | 2544.00
65.68 | 2439.00
65.58 | 2629.00
65.48 | 2527.00
65.38 | 2514.00
65.28 | 2395.00
65.18 | 2452.00
65.08 | 2446.00
64.98 | 2519.00
64.88 | 2578.00
64.78 | 2502.00
64.68 | 2641.00
64.58 | 2430.00
64.48 | 2448.00
64.38 | 2495.00
64.28 | 2465.00
64.18 | 2641.00
64.08 | 2506.00
63.98 | 2471.00
63.88 | 2539.00
63.78 | 2627.00
63.68 | 2525.00
63.58 | 2496.00
63.48 | 2535.00
63.37 | 2530.00
63.27 | 2596.00
63.17 | 2542.00
63.07 | 2465.00
62.97 | 2493.00
62.87 | 2576.00
62.77 | 2533.00
62.67 | 2580.00
62.57 | 2478.00
62.47 | 2584.00
62.37 | 2564.00
62.27 | 2466.00
62.17 | 2550.00
62.07 | 2557.00
61.97 | 2523.00
61.87 | 2556.00
61.77 | 2560.00
61.67 | 2530.00
61.57 | 2575.00
61.47 | 2497.00
61.37 | 2552.00
61.27 | 2556.00
61.17 | 2567.00
61.07 | 2525.00
60.97 | 2498.00
60.87 | 2559.00
60.77 | 2479.00
60.67 | 2629.00
60.57 | 2522.00
60.47 | 2571.00
60.36 | 2514.00
60.26 | 2507.00
60.16 | 2544.00
60.06 | 2570.00
59.96 | 2487.00
59.86 | 2563.00
59.76 | 2550.00
59.66 | 2427.00
59.56 | 2515.00
59.46 | 2542.00
59.36 | 2531.00
59.26 | 2385.00
59.16 | 2450.00
59.06 | 2494.00
58.96 | 2486.00
58.86 | 2657.00
58.76 | 2562.00
58.66 | 2471.00
58.56 | 2490.00
58.46 | 2612.00
58.36 | 2461.00
58.26 | 2666.00
58.16 | 2535.00
58.06 | 2602.00
57.96 | 2663.00
57.86 | 2594.00
57.76 | 2661.00
57.66 | 2723.00
57.56 | 2753.00
57.45 | 2715.00
57.35 | 2827.00
57.25 | 2853.00
57.15 | 2840.00
57.05 | 2936.00
56.95 | 3008.00
56.85 | 3000.00
56.75 | 2937.00
56.65 | 3055.00
56.55 | 3093.00
56.45 | 3124.00
56.35 | 3281.00
56.25 | 3286.00
56.15 | 3388.00
56.05 | 3505.00
55.95 | 3423.00
55.85 | 3630.00
55.75 | 3638.00
55.65 | 3803.00
55.55 | 3729.00
55.45 | 3964.00
55.35 | 4026.00
55.25 | 4091.00
55.15 | 4247.00
55.05 | 4285.00
54.95 | 4617.00
54.85 | 4776.00
54.75 | 4973.00
54.65 | 5039.00
54.55 | 5264.00
54.45 | 5442.00
54.34 | 5707.00
54.24 | 6074.00
54.14 | 6380.00
54.04 | 6750.00
53.94 | 7281.00
53.84 | 7490.00
53.74 | 7746.00
53.64 | 8375.00
53.54 | 8557.00
53.44 | 8850.00
53.34 | 9137.00
53.24 | 9078.00
53.14 | 9159.00
53.04 | 9436.00
52.94 | 9614.00
52.84 | 10072.00
52.74 | 9876.00
52.64 | 9667.00
52.54 | 9328.00
52.44 | 8316.00
52.34 | 7121.00
52.24 | 5868.00
52.14 | 4655.00
52.04 | 3731.00
51.94 | 2852.00
51.84 | 2341.00
51.74 | 1925.00
51.64 | 1647.00
51.54 | 1446.00
51.44 | 1337.00
51.33 | 1174.00
51.23 | 1003.00
51.13 | 982.00
51.03 | 836.00
50.93 | 870.00
50.83 | 778.00
50.73 | 779.00
50.63 | 695.00
50.53 | 666.00
50.43 | 634.00
50.33 | 656.00
50.23 | 616.00
50.13 | 599.00
50.03 | 584.00
49.93 | 555.00
49.83 | 553.00
49.73 | 539.00
49.63 | 475.00
49.53 | 486.00
49.43 | 538.00
49.33 | 463.00
49.23 | 513.00
49.13 | 455.00
49.03 | 451.00
48.93 | 410.00
48.83 | 442.00
48.73 | 468.00
48.63 | 438.00
48.53 | 439.00
48.42 | 454.00
48.32 | 407.00
48.22 | 385.00
48.12 | 402.00
48.02 | 409.00
47.92 | 386.00
47.82 | 396.00
47.72 | 350.00
47.62 | 391.00
47.52 | 382.00
47.42 | 407.00
47.32 | 374.00
47.22 | 381.00
47.12 | 367.00
47.02 | 346.00
46.92 | 345.00
46.82 | 363.00
46.72 | 337.00
46.62 | 375.00
46.52 | 337.00
46.42 | 353.00
46.32 | 328.00
46.22 | 325.00
46.12 | 372.00
46.02 | 375.00
45.92 | 354.00
45.82 | 345.00
45.72 | 373.00
45.62 | 357.00
45.52 | 389.00
45.41 | 356.00
45.31 | 354.00
45.21 | 291.00
45.11 | 343.00
45.01 | 320.00
44.91 | 365.00
44.81 | 347.00
44.71 | 385.00
44.61 | 351.00
44.51 | 343.00
44.41 | 347.00
44.31 | 328.00
44.21 | 346.00
44.11 | 334.00
44.01 | 372.00
43.91 | 342.00
43.81 | 343.00
43.71 | 333.00
43.61 | 324.00
43.51 | 318.00
43.41 | 355.00
43.31 | 325.00
43.21 | 296.00
43.11 | 349.00
43.01 | 348.00
42.91 | 319.00
42.81 | 355.00
42.71 | 324.00
42.61 | 314.00
42.51 | 313.00
42.41 | 298.00
42.30 | 316.00
42.20 | 340.00
42.10 | 336.00
42.00 | 348.00
41.90 | 344.00
41.80 | 325.00
41.70 | 327.00
41.60 | 339.00
41.50 | 339.00
41.40 | 322.00
41.30 | 316.00
41.20 | 344.00
41.10 | 282.00
41.00 | 327.00
40.90 | 339.00

## Fe3s
BE | Raw Data
110.00 | 3732.00
109.90 | 3726.00
109.80 | 3662.00
109.70 | 3651.00
109.60 | 3647.00
109.50 | 3583.00
109.40 | 3498.00
109.30 | 3692.00
109.20 | 3578.00
109.10 | 3650.00
109.00 | 3553.00
108.90 | 3609.00
108.80 | 3604.00
108.70 | 3586.00
108.60 | 3620.00
108.50 | 3641.00
108.39 | 3560.00
108.29 | 3529.00
108.19 | 3530.00
108.09 | 3599.00
107.99 | 3552.00
107.89 | 3607.00
107.79 | 3526.00
107.69 | 3540.00
107.59 | 3615.00
107.49 | 3577.00
107.39 | 3605.00
107.29 | 3570.00
107.19 | 3571.00
107.09 | 3568.00
106.99 | 3475.00
106.89 | 3621.00
106.79 | 3484.00
106.69 | 3601.00
106.59 | 3578.00
106.49 | 3595.00
106.39 | 3594.00
106.29 | 3595.00
106.19 | 3476.00
106.09 | 3516.00
105.99 | 3512.00
105.89 | 3650.00
105.79 | 3644.00
105.69 | 3586.00
105.59 | 3691.00
105.48 | 3541.00
105.38 | 3547.00
105.28 | 3444.00
105.18 | 3499.00
105.08 | 3623.00
104.98 | 3583.00
104.88 | 3590.00
104.78 | 3570.00
104.68 | 3646.00
104.58 | 3657.00
104.48 | 3639.00
104.38 | 3642.00
104.28 | 3580.00
104.18 | 3562.00
104.08 | 3527.00
103.98 | 3608.00
103.88 | 3554.00
103.78 | 3659.00
103.68 | 3544.00
103.58 | 3698.00
103.48 | 3700.00
103.38 | 3709.00
103.28 | 3715.00
103.18 | 3649.00
103.08 | 3663.00
102.98 | 3496.00
102.88 | 3614.00
102.78 | 3789.00
102.68 | 3758.00
102.58 | 3709.00
102.47 | 3697.00
102.37 | 3816.00
102.27 | 3736.00
102.17 | 3859.00
102.07 | 3835.00
101.97 | 3862.00
101.87 | 3750.00
101.77 | 3846.00
101.67 | 3685.00
101.57 | 3850.00
101.47 | 3732.00
101.37 | 3864.00
101.27 | 3880.00
101.17 | 3725.00
101.07 | 3894.00
100.97 | 3799.00
100.87 | 3848.00
100.77 | 3804.00
100.67 | 3775.00
100.57 | 3879.00
100.47 | 4054.00
100.37 | 3858.00
100.27 | 3933.00
100.17 | 3889.00
100.07 | 3998.00
99.97 | 3941.00
99.87 | 3964.00
99.77 | 3961.00
99.67 | 3898.00
99.57 | 4095.00
99.47 | 3987.00
99.36 | 4124.00
99.26 | 4050.00
99.16 | 4056.00
99.06 | 4152.00
98.96 | 4072.00
98.86 | 4011.00
98.76 | 4163.00
98.66 | 4151.00
98.56 | 4104.00
98.46 | 4108.00
98.36 | 4082.00
98.26 | 4053.00
98.16 | 4281.00
98.06 | 4212.00
97.96 | 4212.00
97.86 | 4208.00
97.76 | 4408.00
97.66 | 4209.00
97.56 | 4375.00
97.46 | 4426.00
97.36 | 4308.00
97.26 | 4348.00
97.16 | 4387.00
97.06 | 4528.00
96.96 | 4477.00
96.86 | 4523.00
96.76 | 4444.00
96.66 | 4526.00
96.56 | 4511.00
96.45 | 4500.00
96.35 | 4633.00
96.25 | 4711.00
96.15 | 4690.00
96.05 | 4786.00
95.95 | 4663.00
95.85 | 4602.00
95.75 | 4745.00
95.65 | 4612.00
95.55 | 4633.00
95.45 | 4907.00
95.35 | 4607.00
95.25 | 4694.00
95.15 | 4628.00
95.05 | 4634.00
94.95 | 4711.00
94.85 | 4729.00
94.75 | 4590.00
94.65 | 4817.00
94.55 | 4678.00
94.45 | 4701.00
94.35 | 4609.00
94.25 | 4685.00
94.15 | 4689.00
94.05 | 4838.00
93.95 | 4745.00
93.85 | 4825.00
93.75 | 4718.00
93.65 | 4843.00
93.55 | 4857.00
93.44 | 4913.00
93.34 | 5032.00
93.24 | 5095.00
93.14 | 5059.00
93.04 | 5159.00
92.94 | 5237.00
92.84 | 5255.00
92.74 | 5463.00
92.64 | 5585.00
92.54 | 5699.00
92.44 | 5885.00
92.34 | 5884.00
92.24 | 5940.00
92.14 | 6130.00
92.04 | 6175.00
91.94 | 6365.00
91.84 | 6472.00
91.74 | 6574.00
91.64 | 6548.00
91.54 | 6786.00
91.44 | 6738.00
91.34 | 6622.00
91.24 | 6757.00
91.14 | 6556.00
91.04 | 6419.00
90.94 | 6335.00
90.84 | 6186.00
90.74 | 6066.00
90.64 | 5755.00
90.54 | 5602.00
90.44 | 5485.00
90.33 | 5327.00
90.23 | 5104.00
90.13 | 4922.00
90.03 | 4722.00
89.93 | 4590.00
89.83 | 4557.00
89.73 | 4353.00
89.63 | 4089.00
89.53 | 4170.00
89.43 | 4124.00
89.33 | 3981.00
89.23 | 3988.00
89.13 | 3827.00
89.03 | 3761.00
88.93 | 3775.00
88.83 | 3665.00
88.73 | 3698.00
88.63 | 3566.00
88.53 | 3510.00
88.43 | 3544.00
88.33 | 3636.00
88.23 | 3462.00
88.13 | 3549.00
88.03 | 3524.00
87.93 | 3395.00
87.83 | 3423.00
87.73 | 3344.00
87.63 | 3324.00
87.53 | 3437.00
87.42 | 3302.00
87.32 | 3386.00
87.22 | 3283.00
87.12 | 3317.00
87.02 | 3225.00
86.92 | 3220.00
86.82 | 3197.00
86.72 | 3220.00
86.62 | 3326.00
86.52 | 3195.00
86.42 | 3116.00
86.32 | 3187.00
86.22 | 3229.00
86.12 | 3351.00
86.02 | 3242.00
85.92 | 3324.00
85.82 | 3258.00
85.72 | 3240.00
85.62 | 3272.00
85.52 | 3137.00
85.42 | 3264.00
85.32 | 3199.00
85.22 | 3333.00
85.12 | 3304.00
85.02 | 3260.00
84.92 | 3224.00
84.82 | 3138.00
84.72 | 3267.00
84.62 | 3372.00
84.52 | 3210.00
84.42 | 3319.00
84.31 | 3179.00
84.21 | 3342.00
84.11 | 3226.00
84.01 | 3224.00
83.91 | 3337.00
83.81 | 3222.00
83.71 | 3299.00
83.61 | 3262.00
83.51 | 3360.00
83.41 | 3234.00
83.31 | 3248.00
83.21 | 3421.00
83.11 | 3248.00
83.01 | 3331.00
82.91 | 3291.00
82.81 | 3368.00
82.71 | 3308.00
82.61 | 3286.00
82.51 | 3234.00
82.41 | 3271.00
82.31 | 3290.00
82.21 | 3284.00
82.11 | 3367.00
82.01 | 3332.00
81.91 | 3371.00
81.81 | 3309.00
81.71 | 3390.00
81.61 | 3297.00
81.51 | 3377.00
81.41 | 3352.00
81.30 | 3326.00
81.20 | 3345.00
81.10 | 3404.00
81.00 | 3348.00
80.90 | 3402.00
80.80 | 3463.00
80.70 | 3393.00
80.60 | 3366.00
80.50 | 3401.00
80.40 | 3430.00
80.30 | 3528.00
80.20 | 3418.00
80.10 | 3424.00
80.00 | 3416.00
79.90 | 3440.00

## VB
BE | Raw Data
40.00 | 651.00
39.90 | 623.00
39.80 | 642.00
39.70 | 683.00
39.60 | 665.00
39.50 | 632.00
39.40 | 624.00
39.30 | 641.00
39.20 | 646.00
39.10 | 611.00
39.00 | 637.00
38.90 | 620.00
38.80 | 591.00
38.70 | 619.00
38.60 | 630.00
38.50 | 600.00
38.40 | 633.00
38.30 | 639.00
38.20 | 628.00
38.10 | 593.00
38.00 | 605.00
37.90 | 644.00
37.79 | 685.00
37.69 | 626.00
37.59 | 644.00
37.49 | 626.00
37.39 | 675.00
37.29 | 620.00
37.19 | 623.00
37.09 | 635.00
36.99 | 641.00
36.89 | 643.00
36.79 | 635.00
36.69 | 614.00
36.59 | 596.00
36.49 | 671.00
36.39 | 680.00
36.29 | 626.00
36.19 | 675.00
36.09 | 662.00
35.99 | 656.00
35.89 | 630.00
35.79 | 636.00
35.69 | 646.00
35.59 | 684.00
35.49 | 630.00
35.39 | 665.00
35.29 | 631.00
35.19 | 689.00
35.09 | 669.00
34.99 | 669.00
34.89 | 726.00
34.79 | 642.00
34.69 | 680.00
34.59 | 627.00
34.49 | 658.00
34.39 | 686.00
34.29 | 698.00
34.19 | 654.00
34.09 | 689.00
33.99 | 697.00
33.89 | 652.00
33.79 | 681.00
33.69 | 679.00
33.59 | 655.00
33.48 | 650.00
33.38 | 665.00
33.28 | 712.00
33.18 | 706.00
33.08 | 682.00
32.98 | 711.00
32.88 | 735.00
32.78 | 722.00
32.68 | 679.00
32.58 | 731.00
32.48 | 612.00
32.38 | 688.00
32.28 | 717.00
32.18 | 639.00
32.08 | 669.00
31.98 | 683.00
31.88 | 657.00
31.78 | 718.00
31.68 | 725.00
31.58 | 723.00
31.48 | 708.00
31.38 | 709.00
31.28 | 671.00
31.18 | 681.00
31.08 | 688.00
30.98 | 685.00
30.88 | 697.00
30.78 | 708.00
30.68 | 691.00
30.58 | 650.00
30.48 | 676.00
30.38 | 736.00
30.28 | 703.00
30.18 | 722.00
30.08 | 724.00
29.98 | 729.00
29.88 | 705.00
29.78 | 709.00
29.68 | 721.00
29.58 | 700.00
29.48 | 674.00
29.38 | 667.00
29.28 | 711.00
29.17 | 731.00
29.07 | 691.00
28.97 | 766.00
28.87 | 707.00
28.77 | 731.00
28.67 | 706.00
28.57 | 727.00
28.47 | 739.00
28.37 | 760.00
28.27 | 745.00
28.17 | 714.00
28.07 | 753.00
27.97 | 720.00
27.87 | 719.00
27.77 | 730.00
27.67 | 692.00
27.57 | 737.00
27.47 | 712.00
27.37 | 741.00
27.27 | 721.00
27.17 | 723.00
27.07 | 767.00
26.97 | 743.00
26.87 | 718.00
26.77 | 703.00
26.67 | 690.00
26.57 | 736.00
26.47 | 720.00
26.37 | 715.00
26.27 | 708.00
26.17 | 706.00
26.07 | 693.00
25.97 | 748.00
25.87 | 739.00
25.77 | 715.00
25.67 | 771.00
25.57 | 739.00
25.47 | 785.00
25.37 | 737.00
25.27 | 719.00
25.17 | 760.00
25.07 | 764.00
24.97 | 758.00
24.86 | 710.00
24.76 | 673.00
24.66 | 732.00
24.56 | 740.00
24.46 | 755.00
24.36 | 707.00
24.26 | 810.00
24.16 | 794.00
24.06 | 739.00
23.96 | 757.00
23.86 | 818.00
23.76 | 796.00
23.66 | 786.00
23.56 | 792.00
23.46 | 798.00
23.36 | 828.00
23.26 | 831.00
23.16 | 859.00
23.06 | 831.00
22.96 | 779.00
22.86 | 808.00
22.76 | 824.00
22.66 | 827.00
22.56 | 795.00
22.46 | 763.00
22.36 | 755.00
22.26 | 729.00
22.16 | 750.00
22.06 | 742.00
21.96 | 724.00
21.86 | 722.00
21.76 | 697.00
21.66 | 696.00
21.56 | 711.00
21.46 | 689.00
21.36 | 699.00
21.26 | 700.00
21.16 | 667.00
21.06 | 693.00
20.96 | 682.00
20.86 | 660.00
20.76 | 668.00
20.66 | 694.00
20.55 | 674.00
20.45 | 628.00
20.35 | 625.00
20.25 | 638.00
20.15 | 649.00
20.05 | 632.00
19.95 | 639.00
19.85 | 638.00
19.75 | 643.00
19.65 | 639.00
19.55 | 590.00
19.45 | 634.00
19.35 | 609.00
19.25 | 684.00
19.15 | 655.00
19.05 | 658.00
18.95 | 634.00
18.85 | 637.00
18.75 | 602.00
18.65 | 649.00
18.55 | 650.00
18.45 | 643.00
18.35 | 635.00
18.25 | 648.00
18.15 | 631.00
18.05 | 621.00
17.95 | 640.00
17.85 | 599.00
17.75 | 615.00
17.65 | 598.00
17.55 | 609.00
17.45 | 651.00
17.35 | 665.00
17.25 | 634.00
17.15 | 600.00
17.05 | 596.00
16.95 | 648.00
16.85 | 648.00
16.75 | 627.00
16.65 | 653.00
16.55 | 618.00
16.45 | 596.00
16.35 | 669.00
16.24 | 634.00
16.14 | 630.00
16.04 | 618.00
15.94 | 586.00
15.84 | 648.00
15.74 | 610.00
15.64 | 637.00
15.54 | 655.00
15.44 | 618.00
15.34 | 654.00
15.24 | 594.00
15.14 | 665.00
15.04 | 642.00
14.94 | 616.00
14.84 | 602.00
14.74 | 607.00
14.64 | 621.00
14.54 | 604.00
14.44 | 674.00
14.34 | 603.00
14.24 | 598.00
14.14 | 591.00
14.04 | 648.00
13.94 | 619.00
13.84 | 657.00
13.74 | 636.00
13.64 | 603.00
13.54 | 599.00
13.44 | 650.00
13.34 | 669.00
13.24 | 674.00
13.14 | 630.00
13.04 | 669.00
12.94 | 652.00
12.84 | 659.00
12.74 | 659.00
12.64 | 662.00
12.54 | 675.00
12.44 | 634.00
12.34 | 655.00
12.24 | 653.00
12.14 | 674.00
12.04 | 708.00
11.93 | 708.00
11.83 | 731.00
11.73 | 738.00
11.63 | 694.00
11.53 | 763.00
11.43 | 698.00
11.33 | 739.00
11.23 | 774.00
11.13 | 711.00
11.03 | 775.00
10.93 | 806.00
10.83 | 786.00
10.73 | 796.00
10.63 | 748.00
10.53 | 770.00
10.43 | 824.00
10.33 | 772.00
10.23 | 813.00
10.13 | 821.00
10.03 | 825.00
9.93 | 815.00
9.83 | 897.00
9.73 | 827.00
9.63 | 860.00
9.53 | 924.00
9.43 | 885.00
9.33 | 913.00
9.23 | 902.00
9.13 | 927.00
9.03 | 886.00
8.93 | 928.00
8.83 | 968.00
8.73 | 912.00
8.63 | 922.00
8.53 | 932.00
8.43 | 888.00
8.33 | 950.00
8.23 | 924.00
8.13 | 885.00
8.03 | 950.00
7.93 | 973.00
7.83 | 908.00
7.73 | 979.00
7.62 | 905.00
7.52 | 1052.00
7.42 | 948.00
7.32 | 977.00
7.22 | 965.00
7.12 | 1002.00
7.02 | 1018.00
6.92 | 997.00
6.82 | 1037.00
6.72 | 1084.00
6.62 | 1117.00
6.52 | 1073.00
6.42 | 1128.00
6.32 | 1129.00
6.22 | 1131.00
6.12 | 1103.00
6.02 | 1113.00
5.92 | 1209.00
5.82 | 1084.00
5.72 | 1281.00
5.62 | 1241.00
5.52 | 1268.00
5.42 | 1257.00
5.32 | 1279.00
5.22 | 1300.00
5.12 | 1325.00
5.02 | 1301.00
4.92 | 1361.00
4.82 | 1464.00
4.72 | 1404.00
4.62 | 1515.00
4.52 | 1478.00
4.42 | 1514.00
4.32 | 1521.00
4.22 | 1587.00
4.12 | 1600.00
4.02 | 1702.00
3.92 | 1755.00
3.82 | 1741.00
3.72 | 1695.00
3.62 | 1870.00
3.52 | 1909.00
3.42 | 1910.00
3.31 | 1969.00
3.21 | 1967.00
3.11 | 2014.00
3.01 | 2031.00
2.91 | 2111.00
2.81 | 2062.00
2.71 | 2167.00
2.61 | 2043.00
2.51 | 2171.00
2.41 | 2089.00
2.31 | 2203.00
2.21 | 2249.00
2.11 | 2255.00
2.01 | 2324.00
1.91 | 2516.00
1.81 | 2582.00
1.71 | 2780.00
1.61 | 2858.00
1.51 | 3139.00
1.41 | 3205.00
1.31 | 3357.00
1.21 | 3361.00
1.11 | 3436.00
1.01 | 3586.00
0.91 | 3519.00
0.81 | 3339.00
0.71 | 3050.00
0.61 | 2539.00
0.51 | 2058.00
0.41 | 1620.00
0.31 | 1104.00
0.21 | 612.00
0.11 | 290.00
0.01 | 116.00
-0.09 | 44.00
-0.19 | 17.00
-0.29 | 15.00
-0.39 | 11.00
-0.49 | 11.00
-0.59 | 9.00
-0.69 | 10.00
-0.79 | 4.00
-0.89 | 9.00
-1.00 | 6.00
-1.10 | 6.00
-1.20 | 6.00
-1.30 | 2.00
-1.40 | 4.00
-1.50 | 5.00
-1.60 | 9.00
-1.70 | 3.00
-1.80 | 4.00
-1.90 | 8.00
-2.00 | 8.00
-2.10 | 10.00
-2.20 | 7.00
-2.30 | 4.00
-2.40 | 4.00
-2.50 | 5.00
-2.60 | 0.00
-2.70 | 4.00
-2.80 | 9.00
-2.90 | 2.00
-3.00 | 5.00
-3.10 | 5.00

## N00325~06
BE | Raw Data
805.00 | 9851.00
804.90 | 10306.00
804.80 | 10470.00
804.70 | 10207.00
804.60 | 10483.00
804.50 | 10109.00
804.40 | 10398.00
804.30 | 10528.00
804.20 | 10603.00
804.10 | 10445.00
804.00 | 10497.00
803.90 | 10621.00
803.80 | 10532.00
803.70 | 10517.00
803.60 | 10596.00
803.50 | 10528.00
803.40 | 10751.00
803.30 | 10404.00
803.20 | 10563.00
803.10 | 10565.00
803.00 | 10502.00
802.90 | 10532.00
802.80 | 10358.00
802.69 | 10592.00
802.59 | 10564.00
802.49 | 10523.00
802.39 | 10457.00
802.29 | 10394.00
802.19 | 10354.00
802.09 | 10555.00
801.99 | 10341.00
801.89 | 10558.00
801.79 | 10449.00
801.69 | 10399.00
801.59 | 10675.00
801.49 | 10510.00
801.39 | 10588.00
801.29 | 10747.00
801.19 | 10666.00
801.09 | 10492.00
800.99 | 10593.00
800.89 | 10576.00
800.79 | 10648.00
800.69 | 10648.00
800.59 | 10617.00
800.49 | 10623.00
800.39 | 10784.00
800.29 | 10628.00
800.19 | 10398.00
800.09 | 10548.00
799.99 | 10645.00
799.89 | 10471.00
799.79 | 10652.00
799.69 | 10535.00
799.59 | 10555.00
799.49 | 10595.00
799.39 | 10514.00
799.29 | 10638.00
799.19 | 10553.00
799.09 | 10538.00
798.99 | 10582.00
798.89 | 10676.00
798.79 | 10761.00
798.69 | 10751.00
798.59 | 10438.00
798.49 | 10695.00
798.39 | 10768.00
798.29 | 10659.00
798.18 | 10422.00
798.08 | 10684.00
797.98 | 10731.00
797.88 | 10650.00
797.78 | 10693.00
797.68 | 10496.00
797.58 | 10741.00
797.48 | 10750.00
797.38 | 10763.00
797.28 | 10758.00
797.18 | 10705.00
797.08 | 10849.00
796.98 | 10930.00
796.88 | 10836.00
796.78 | 10675.00
796.68 | 10592.00
796.58 | 10837.00
796.48 | 10728.00
796.38 | 10591.00
796.28 | 10898.00
796.18 | 10954.00
796.08 | 10861.00
795.98 | 10800.00
795.88 | 10721.00
795.78 | 10879.00
795.68 | 10704.00
795.58 | 10781.00
795.48 | 10767.00
795.38 | 10896.00
795.28 | 10932.00
795.18 | 10820.00
795.08 | 10846.00
794.98 | 10927.00
794.88 | 10976.00
794.78 | 10822.00
794.68 | 10879.00
794.58 | 10839.00
794.48 | 10898.00
794.38 | 11139.00
794.28 | 11059.00
794.18 | 11103.00
794.08 | 11240.00
793.98 | 11043.00
793.88 | 11088.00
793.78 | 10894.00
793.67 | 11106.00
793.57 | 11268.00
793.47 | 11057.00
793.37 | 11014.00
793.27 | 11203.00
793.17 | 11205.00
793.07 | 11153.00
792.97 | 11303.00
792.87 | 11243.00
792.77 | 11174.00
792.67 | 11297.00
792.57 | 11251.00
792.47 | 11529.00
792.37 | 11270.00
792.27 | 11208.00
792.17 | 11560.00
792.07 | 11219.00
791.97 | 11284.00
791.87 | 11317.00
791.77 | 11405.00
791.67 | 11359.00
791.57 | 11392.00
791.47 | 11439.00
791.37 | 11524.00
791.27 | 11369.00
791.17 | 11518.00
791.07 | 11585.00
790.97 | 11688.00
790.87 | 11568.00
790.77 | 11560.00
790.67 | 11760.00
790.57 | 11779.00
790.47 | 11698.00
790.37 | 11792.00
790.27 | 11851.00
790.17 | 11649.00
790.07 | 11764.00
789.97 | 11792.00
789.87 | 11945.00
789.77 | 11937.00
789.67 | 11875.00
789.57 | 12140.00
789.47 | 12039.00
789.37 | 12171.00
789.27 | 12207.00
789.16 | 12118.00
789.06 | 12350.00
788.96 | 12247.00
788.86 | 12247.00
788.76 | 12408.00
788.66 | 12342.00
788.56 | 12485.00
788.46 | 12544.00
788.36 | 12671.00
788.26 | 12576.00
788.16 | 12435.00
788.06 | 12682.00
787.96 | 12884.00
787.86 | 12826.00
787.76 | 12930.00
787.66 | 12900.00
787.56 | 13012.00
787.46 | 12973.00
787.36 | 13209.00
787.26 | 13037.00
787.16 | 13261.00
787.06 | 13396.00
786.96 | 13559.00
786.86 | 13334.00
786.76 | 13514.00
786.66 | 13545.00
786.56 | 13768.00
786.46 | 13877.00
786.36 | 13930.00
786.26 | 14084.00
786.16 | 14120.00
786.06 | 14481.00
785.96 | 14432.00
785.86 | 14451.00
785.76 | 14453.00
785.66 | 14746.00
785.56 | 14917.00
785.46 | 14895.00
785.36 | 14879.00
785.26 | 15220.00
785.16 | 15099.00
785.06 | 15504.00
784.96 | 15679.00
784.86 | 15882.00
784.76 | 15874.00
784.65 | 15790.00
784.55 | 16308.00
784.45 | 16068.00
784.35 | 16270.00
784.25 | 16311.00
784.15 | 16386.00
784.05 | 16725.00
783.95 | 16552.00
783.85 | 16735.00
783.75 | 16523.00
783.65 | 16634.00
783.55 | 16531.00
783.45 | 16514.00
783.35 | 16402.00
783.25 | 16381.00
783.15 | 16180.00
783.05 | 16320.00
782.95 | 16067.00
782.85 | 15981.00
782.75 | 16003.00
782.65 | 15712.00
782.55 | 15796.00
782.45 | 15417.00
782.35 | 15581.00
782.25 | 15213.00
782.15 | 15236.00
782.05 | 15065.00
781.95 | 14954.00
781.85 | 14927.00
781.75 | 14539.00
781.65 | 14234.00
781.55 | 14306.00
781.45 | 14015.00
781.35 | 13810.00
781.25 | 13819.00
781.15 | 13391.00
781.05 | 13303.00
780.95 | 13184.00
780.85 | 12878.00
780.75 | 13028.00
780.65 | 12651.00
780.55 | 12704.00
780.45 | 12293.00
780.35 | 12469.00
780.25 | 12141.00
780.14 | 12115.00
780.04 | 11889.00
779.94 | 11670.00
779.84 | 11716.00
779.74 | 11432.00
779.64 | 11638.00
779.54 | 11218.00
779.44 | 11463.00
779.34 | 11443.00
779.24 | 11105.00
779.14 | 11105.00
779.04 | 11197.00
778.94 | 10896.00
778.84 | 10854.00
778.74 | 10713.00
778.64 | 10687.00
778.54 | 10816.00
778.44 | 10600.00
778.34 | 10648.00
778.24 | 10513.00
778.14 | 10612.00
778.04 | 10651.00
777.94 | 10634.00
777.84 | 10660.00
777.74 | 10523.00
777.64 | 10284.00
777.54 | 10531.00
777.44 | 10239.00
777.34 | 10430.00
777.24 | 10437.00
777.14 | 10300.00
777.04 | 10235.00
776.94 | 10229.00
776.84 | 10382.00
776.74 | 10342.00
776.64 | 10102.00
776.54 | 10324.00
776.44 | 10404.00
776.34 | 10209.00
776.24 | 10350.00
776.14 | 10256.00
776.04 | 10203.00
775.94 | 10369.00
775.84 | 10146.00
775.74 | 10161.00
775.63 | 10098.00
775.53 | 10320.00
775.43 | 10374.00
775.33 | 10149.00
775.23 | 10215.00
775.13 | 10338.00
775.03 | 10015.00
774.93 | 10110.00
774.83 | 10167.00
774.73 | 10192.00
774.63 | 10072.00
774.53 | 10365.00
774.43 | 10220.00
774.33 | 10184.00
774.23 | 10177.00
774.13 | 10116.00
774.03 | 10373.00
773.93 | 10257.00
773.83 | 10244.00
773.73 | 10212.00
773.63 | 10025.00
773.53 | 9998.00
773.43 | 10287.00
773.33 | 10504.00
773.23 | 10484.00
773.13 | 10127.00
773.03 | 10247.00
772.93 | 10367.00
772.83 | 10268.00
772.73 | 10383.00
772.63 | 10353.00
772.53 | 10383.00
772.43 | 10661.00
772.33 | 10537.00
772.23 | 10400.00
772.13 | 10495.00
772.03 | 10542.00
771.93 | 10554.00
771.83 | 10687.00
771.73 | 10597.00
771.63 | 10545.00
771.53 | 10606.00
771.43 | 10590.00
771.33 | 10447.00
771.23 | 10501.00
771.12 | 10559.00
771.02 | 10834.00
770.92 | 10601.00
770.82 | 10601.00
770.72 | 10723.00
770.62 | 10695.00
770.52 | 10584.00
770.42 | 10749.00
770.32 | 10547.00
770.22 | 10485.00
770.12 | 10716.00
770.02 | 10809.00
769.92 | 10644.00
769.82 | 10707.00
769.72 | 10687.00
769.62 | 10719.00
769.52 | 10522.00
769.42 | 10728.00
769.32 | 10580.00
769.22 | 10481.00
769.12 | 10473.00
769.02 | 10444.00
768.92 | 10589.00
768.82 | 10296.00
768.72 | 10322.00
768.62 | 10516.00
768.52 | 10547.00
768.42 | 10424.00
768.32 | 10456.00
768.22 | 10396.00
768.12 | 10226.00
768.02 | 10411.00
767.92 | 10142.00
767.82 | 10575.00
767.72 | 10246.00
767.62 | 10306.00
767.52 | 10257.00
767.42 | 10130.00
767.32 | 10260.00
767.22 | 10207.00
767.12 | 10220.00
767.02 | 10130.00
766.92 | 10156.00
766.82 | 10178.00
766.72 | 10039.00
766.61 | 10093.00
766.51 | 9987.00
766.41 | 10031.00
766.31 | 10089.00
766.21 | 10049.00
766.11 | 10182.00
766.01 | 9984.00
765.91 | 9948.00
765.81 | 9901.00
765.71 | 9978.00
765.61 | 9852.00
765.51 | 9920.00
765.41 | 9964.00
765.31 | 10006.00
765.21 | 9970.00
765.11 | 9991.00
765.01 | 9946.00
764.91 | 9921.00
764.81 | 10225.00
764.71 | 9972.00
764.61 | 10183.00
764.51 | 10047.00
764.41 | 9993.00
764.31 | 10117.00
764.21 | 9918.00
764.11 | 9945.00
764.01 | 9936.00
763.91 | 10038.00
763.81 | 10015.00
763.71 | 10010.00
763.61 | 9720.00
763.51 | 10080.00
763.41 | 10164.00
763.31 | 9971.00
763.21 | 9915.00
763.11 | 10086.00
763.01 | 10030.00
762.91 | 9909.00
762.81 | 9871.00
762.71 | 10124.00
762.61 | 10115.00
762.51 | 9917.00
762.41 | 9905.00
762.31 | 10055.00
762.21 | 9858.00
762.10 | 9899.00
762.00 | 9927.00
761.90 | 9849.00
761.80 | 9995.00
761.70 | 10126.00
761.60 | 9907.00
761.50 | 9969.00
761.40 | 9997.00
761.30 | 9695.00
761.20 | 9840.00
761.10 | 9558.00
761.00 | 9926.00
760.90 | 9999.00
760.80 | 9770.00
760.70 | 9889.00
760.60 | 9990.00
760.50 | 9808.00
760.40 | 9866.00
760.30 | 9885.00
760.20 | 10133.00
760.10 | 9883.00
760.00 | 9988.00
759.90 | 9877.00