## C1s
Binding Energy (eV) | Corrected Data | Raw Data | Transmission | BE | Residuals | Background | Calculated Fit | C1s C-C | C1s C-O | C1s C=O | C1s O-C=O | ID | Peak Label | Position (eV) | Height (CPS) | FWHM (eV) | σ/γ (%) L/G | Area (CPS.eV) | σ W_g | γ W_l | W_g Skew | Conc. (%) | A/Aᴀ | Split (eV) | Fitting Model | Bkg Type | Bkg Low (eV) | Bkg High (eV) | Bkg Offset Low (CPS) | Bkg Offset High (CPS) | Experimental Description | Unnamed: 50
295.08 | 3557.53 | 8893.81 | 2.5 | 295.08 |  | 3557.53 | [5 empty] | A | C1s C-C | 285.01 | 9957 | 1.43 | 50.00 | 15906 | 4.850 | 4.850 | 0.1 | 74.0 | 100.00 | 0.00 | LA (Area, σ/γ, γ) | 0 | 0 | 0 | 0 | 0 | Sample ID | 150928
294.98 | 3625.4 | 9063.5 | 2.5 | 294.98 |  | 3625.4 | [7 empty] | 279.60,292.17 | 1:1e7 | 0.3:3.5 | Fixed | 1:1e7 | 0.01:10 | 0.01:10 | 0.1:1 | [9 empty] | Title | C1s Scan
294.88 | 3607.89 | 9019.73 | 2.5 | 294.88 |  | 3607.89 | [5 empty] | B | C1s C-O | 286.49 | 1779 | 1.43 | 50.00 | 2766 | 10.000 | 10.000 | 0.1 | 12.9 | 17.39 | 1.48 | LA (Area, σ/γ, γ) | 0 | 0 | 0 | 0 | 0 | Author | engineer
294.78 | 3656.92 | 9142.31 | 2.5 | 294.78 |  | 3656.92 | [7 empty] | 279.60,292.17 | 1:1e7 | A*1 | A*1 | 1:1e7 | 0.01:10 | 0.01:10 | 0.1:1 | [9 empty] | Date Created | 2015-09-28
294.68 | 3585.98 | 8964.94 | 2.5 | 294.68 |  | 3585.98 | [5 empty] | C | C1s C=O | 288.02 | 731 | 1.43 | 50.00 | 1140 | 10.000 | 10.000 | 0.1 | 5.3 | 7.17 | 3.01 | LA (Area, σ/γ, γ) | 0 | 0 | 0 | 0 | 0 | Time Created | 15:40:10
294.58 | 3579.21 | 8948.02 | 2.5 | 294.58 |  | 3579.21 | [7 empty] | 279.60,292.17 | 1:1e7 | A*1 | A*1 | 1:1e7 | 0.01:10 | 0.01:10 | 0.1:1 | [9 empty] | Date Saved | 2015-09-29
294.48 | 3639.12 | 9097.8 | 2.5 | 294.48 |  | 3639.12 | [5 empty] | D | C1s O-C=O | 289.51 | 447 | 1.43 | 50.00 | 1675 | 0.380 | 0.380 | 0.1 | 7.8 | 10.53 | 4.50 | LA (Area, σ/γ, γ) | 0 | 0 | 0 | 0 | 0 | Time Saved | 19:32:47
294.38 | 3589.68 | 8974.2 | 2.5 | 294.38 |  | 3589.68 | [7 empty] | 279.60,292.17 | 1:1e7 | A*1 | A*1 | 1:1e7 | 0.01:10 | 0.01:10 | 0.1:1 | [9 empty] | Technique | XPS
294.28 | 3535 | 8837.5 | 2.5 | 294.28 |  | 3535 | [5 empty] | Please cite G.Kerherve, W.Skinner, J.Hochhaus, et al., Surface and Interface Analysis (2025): 1–12, https://doi.org/10.1002/sia.70032 | [18 empty] | Species & Transition | C1s
294.18 | 3649.55 | 9123.87 | 2.5 | 294.18 |  | 3649.55 | [24 empty] | Spectrum Index | 0
294.08 | 3661.62 | 9154.05 | 2.5 | 294.08 |  | 3661.62 | [24 empty] | Total Spectra | 1
293.98 | 3653.55 | 9133.86 | 2.5 | 293.98 |  | 3653.55 | [24 empty] | Area Scan | No
293.88 | 3630.24 | 9075.6 | 2.5 | 293.88 |  | 3630.24 | [24 empty] | Source Label | Al K-alpha Monochromated
293.78 | 3651.7 | 9129.25 | 2.5 | 293.78 |  | 3651.7 | [24 empty] | Source Energy | 1486.68
293.68 | 3593.93 | 8984.83 | 2.5 | 293.68 |  | 3593.93 | [24 empty] | Pass Energy | 20.00
293.58 | 3620.88 | 9052.2 | 2.5 | 293.58 |  | 3620.88 | [24 empty] | Work Function | 4.20
293.48 | 3624.43 | 9061.08 | 2.5 | 293.48 |  | 3624.43 | [24 empty] | Dwell Time | 0.0500
293.38 | 3578.32 | 8945.81 | 2.5 | 293.38 |  | 3578.32 | [24 empty] | Periods | 50
293.28 | 3589.24 | 8973.09 | 2.5 | 293.28 |  | 3589.24 | [24 empty] | Number of Points | 201
293.18 | 3627.16 | 9067.9 | 2.5 | 293.18 |  | 3627.16 | [24 empty] | BE Start | 295.08
293.08 | 3629.25 | 9073.14 | 2.5 | 293.08 |  | 3629.25 | [24 empty] | BE End | 275.08
292.98 | 3577.97 | 8944.93 | 2.5 | 292.98 |  | 3577.97 | [24 empty] | BE Step | 0.1000
292.88 | 3590.52 | 8976.29 | 2.5 | 292.88 |  | 3590.52 | [24 empty] | KE Start | 1191.60
292.78 | 3563.95 | 8909.86 | 2.5 | 292.78 |  | 3563.95 | [24 empty] | KE Step | 0.1000
292.68 | 3602.25 | 9005.63 | 2.5 | 292.68 |  | 3602.25 | [24 empty] | TXF Applied | Yes
292.58 | 3555.76 | 8889.4 | 2.5 | 292.58 |  | 3555.76 | [24 empty] | TXF Coefficients | 4.348860, 0.793512, -0.734478, 0.096592
292.48 | 3545.33 | 8863.33 | 2.5 | 292.48 |  | 3545.33
292.38 | 3539.16 | 8847.89 | 2.5 | 292.38 |  | 3539.16
292.28 | 3556.54 | 8891.35 | 2.5 | 292.28 |  | 3556.54
292.18 | 3546 | 8864.99 | 2.5 | 292.18 |  | 3546
292.08 | 3574.63 | 8936.59 | 2.5 | 292.08 | 11.67977 | 3472.711 | 3562.95 | 3472.725 | 3472.711 | 3472.715 | 3562.931
291.98 | 3579.86 | 8949.65 | 2.5 | 291.98 | 14.29299 | 3472.604 | 3565.567 | 3472.62 | 3472.604 | 3472.61 | 3565.544
291.88 | 3575.71 | 8939.27 | 2.5 | 291.88 | 7.332664 | 3472.493 | 3568.377 | 3472.512 | 3472.493 | 3472.503 | 3568.349
291.78 | 3658.71 | 9146.77 | 2.5 | 291.78 | 87.30585 | 3472.379 | 3571.404 | 3472.4 | 3472.379 | 3472.392 | 3571.37
291.68 | 3570.85 | 8927.14 | 2.5 | 291.68 | -3.824281 | 3472.261 | 3574.674 | 3472.285 | 3472.261 | 3472.28 | 3574.631
291.58 | 3603.14 | 9007.86 | 2.5 | 291.58 | 24.92072 | 3472.139 | 3578.219 | 3472.167 | 3472.139 | 3472.166 | 3578.164
291.48 | 3603.01 | 9007.52 | 2.5 | 291.48 | 20.93343 | 3472.012 | 3582.077 | 3472.044 | 3472.013 | 3472.05 | 3582.006
291.38 | 3603.52 | 9008.8 | 2.5 | 291.38 | 17.22917 | 3471.88 | 3586.291 | 3471.917 | 3471.881 | 3471.935 | 3586.198
291.28 | 3638.77 | 9096.92 | 2.5 | 291.28 | 47.85407 | 3471.743 | 3590.916 | 3471.785 | 3471.744 | 3471.822 | 3590.793
291.18 | 3604.25 | 9010.64 | 2.5 | 291.18 | 8.232582 | 3471.599 | 3596.017 | 3471.648 | 3471.6 | 3471.714 | 3595.853
291.08 | 3618.63 | 9046.57 | 2.5 | 291.08 | 16.9542 | 3471.449 | 3601.676 | 3471.505 | 3471.451 | 3471.615 | 3601.451
290.98 | 3622.24 | 9055.59 | 2.5 | 290.98 | 14.24894 | 3471.291 | 3607.991 | 3471.356 | 3471.294 | 3471.532 | 3607.682
290.88 | 3671 | 9177.49 | 2.5 | 290.88 | 55.91126 | 3471.125 | 3615.089 | 3471.201 | 3471.128 | 3471.475 | 3614.659
290.78 | 3668.99 | 9172.47 | 2.5 | 290.78 | 45.86175 | 3470.949 | 3623.128 | 3471.038 | 3470.954 | 3471.458 | 3622.526
290.68 | 3703.53 | 9258.82 | 2.5 | 290.68 | 71.21559 | 3470.762 | 3632.314 | 3470.866 | 3470.77 | 3471.503 | 3631.464
290.58 | 3665.43 | 9163.59 | 2.5 | 290.58 | 22.51662 | 3470.563 | 3642.913 | 3470.684 | 3470.573 | 3471.64 | 3641.706
290.48 | 3702.35 | 9255.88 | 2.5 | 290.48 | 47.07527 | 3470.35 | 3655.275 | 3470.491 | 3470.364 | 3471.914 | 3653.555
290.38 | 3720.71 | 9301.77 | 2.5 | 290.38 | 50.84835 | 3470.119 | 3669.862 | 3470.285 | 3470.139 | 3472.39 | 3667.405
290.28 | 3814.41 | 9536.02 | 2.5 | 290.28 | 127.1189 | 3469.868 | 3687.291 | 3470.064 | 3469.897 | 3473.159 | 3683.777
290.18 | 3807.6 | 9518.99 | 2.5 | 290.18 | 99.2174 | 3469.593 | 3708.383 | 3469.824 | 3469.634 | 3474.347 | 3703.357
290.08 | 3877.61 | 9694.03 | 2.5 | 290.08 | 143.407 | 3469.288 | 3734.203 | 3469.56 | 3469.346 | 3476.133 | 3727.026
289.98 | 3844.07 | 9610.18 | 2.5 | 289.98 | 78.01513 | 3468.946 | 3766.055 | 3469.269 | 3469.029 | 3478.759 | 3755.835
289.88 | 3884.98 | 9712.45 | 2.5 | 289.88 | 79.74629 | 3468.559 | 3805.234 | 3468.944 | 3468.678 | 3482.548 | 3790.739
289.78 | 3985.79 | 9964.47 | 2.5 | 289.78 | 133.7328 | 3468.118 | 3852.057 | 3468.577 | 3468.291 | 3487.933 | 3831.611
289.68 | 3938.74 | 9846.85 | 2.5 | 289.68 | 35.56259 | 3467.62 | 3903.177 | 3468.169 | 3467.869 | 3495.468 | 3874.532
289.58 | 4015.56 | 10038.89 | 2.5 | 289.58 | 68.13764 | 3467.074 | 3947.422 | 3467.732 | 3467.434 | 3505.863 | 3907.614
289.48 | 3947.3 | 9868.24 | 2.5 | 289.48 | -21.20155 | 3466.505 | 3968.502 | 3467.297 | 3467.028 | 3519.983 | 3913.709
289.38 | 4049.67 | 10124.17 | 2.5 | 289.38 | 86.61784 | 3465.948 | 3963.052 | 3466.903 | 3466.707 | 3538.822 | 3888.464
289.28 | 4052.44 | 10131.1 | 2.5 | 289.28 | 105.6989 | 3465.414 | 3946.741 | 3466.57 | 3466.518 | 3563.426 | 3846.471
289.18 | 4045.02 | 10112.55 | 2.5 | 289.18 | 109.1283 | 3464.9 | 3935.892 | 3466.303 | 3466.505 | 3594.811 | 3802.974
289.08 | 4007.04 | 10017.6 | 2.5 | 289.08 | 68.93277 | 3464.393 | 3938.107 | 3466.1 | 3466.727 | 3633.833 | 3764.626
288.98 | 4110.62 | 10276.56 | 2.5 | 288.98 | 155.4162 | 3463.877 | 3955.204 | 3465.962 | 3467.27 | 3681.009 | 3732.593
288.88 | 4046.46 | 10116.14 | 2.5 | 288.88 | 59.86898 | 3463.337 | 3986.591 | 3465.893 | 3468.265 | 3736.304 | 3706.14
288.78 | 4124.02 | 10310.06 | 2.5 | 288.78 | 93.40638 | 3462.761 | 4030.614 | 3465.905 | 3469.906 | 3798.908 | 3684.179
288.68 | 4081.79 | 10204.48 | 2.5 | 288.68 | -3.070115 | 3462.139 | 4084.86 | 3466.018 | 3472.472 | 3867.053 | 3665.734
288.58 | 4239.5 | 10598.76 | 2.5 | 288.58 | 93.30118 | 3461.462 | 4146.199 | 3466.265 | 3476.358 | 3937.931 | 3650.031
288.48 | 4279.24 | 10698.1 | 2.5 | 288.48 | 68.37042 | 3460.728 | 4210.87 | 3466.696 | 3482.111 | 4007.765 | 3636.481
288.38 | 4322.83 | 10807.06 | 2.5 | 288.38 | 48.07615 | 3459.936 | 4274.754 | 3467.379 | 3490.473 | 4072.068 | 3624.641
288.28 | 4353.45 | 10883.63 | 2.5 | 288.28 | 19.60738 | 3459.09 | 4333.843 | 3468.406 | 3502.431 | 4126.1 | 3614.175
288.18 | 4383.08 | 10957.69 | 2.5 | 288.18 | -1.769418 | 3458.197 | 4384.849 | 3469.899 | 3519.26 | 4165.45 | 3604.831
288.08 | 4442.06 | 11105.16 | 2.5 | 288.08 | 16.20123 | 3457.267 | 4425.859 | 3472.02 | 3542.562 | 4186.66 | 3596.417
287.98 | 4440.56 | 11101.4 | 2.5 | 287.98 | -16.30797 | 3456.308 | 4456.868 | 3474.975 | 3574.282 | 4187.75 | 3588.783
287.88 | 4543.86 | 11359.65 | 2.5 | 287.88 | 63.77763 | 3455.327 | 4480.082 | 3479.033 | 3616.676 | 4168.543 | 3581.809
287.78 | 4495.72 | 11239.31 | 2.5 | 287.78 | -4.144308 | 3454.327 | 4499.864 | 3484.539 | 3672.223 | 4130.685 | 3575.398
287.68 | 4528.62 | 11321.55 | 2.5 | 287.68 | 6.315993 | 3453.306 | 4522.304 | 3491.943 | 3743.432 | 4077.381 | 3569.465
287.58 | 4595.66 | 11489.15 | 2.5 | 287.58 | 41.20289 | 3452.254 | 4554.457 | 3501.833 | 3832.555 | 4012.9 | 3563.933
287.48 | 4653.7 | 11634.26 | 2.5 | 287.48 | 50.34052 | 3451.157 | 4603.359 | 3514.981 | 3941.165 | 3941.955 | 3558.73
287.38 | 4721.22 | 11803.06 | 2.5 | 287.38 | 46.24803 | 3449.993 | 4674.972 | 3532.404 | 4069.654 | 3869.103 | 3553.79
287.28 | 4776.19 | 11940.48 | 2.5 | 287.28 | 2.964807 | 3448.737 | 4773.225 | 3555.443 | 4216.68 | 3798.265 | 3549.048
287.18 | 5022.95 | 12557.37 | 2.5 | 287.18 | 123.6188 | 3447.363 | 4899.331 | 3585.866 | 4378.69 | 3732.42 | 3544.446
287.08 | 5117.69 | 12794.22 | 2.5 | 287.08 | 66.17888 | 3445.848 | 5051.511 | 3625.994 | 4549.622 | 3673.508 | 3539.929
286.98 | 5327.27 | 13318.17 | 2.5 | 286.98 | 102.0182 | 3444.169 | 5225.252 | 3678.855 | 4720.963 | 3622.486 | 3535.455
286.88 | 5391.22 | 13478.05 | 2.5 | 286.88 | -22.92586 | 3442.314 | 5414.146 | 3748.364 | 4882.239 | 3579.497 | 3530.988
286.78 | 5643.16 | 14107.89 | 2.5 | 286.78 | 31.88368 | 3440.273 | 5611.276 | 3839.524 | 5021.978 | 3544.093 | 3526.501
286.68 | 5799.75 | 14499.38 | 2.5 | 286.68 | -11.24311 | 3438.046 | 5810.993 | 3958.638 | 5129.061 | 3515.454 | 3521.976
286.58 | 6023.71 | 15059.28 | 2.5 | 286.58 | 12.90492 | 3435.629 | 6010.805 | 4113.487 | 5194.23 | 3492.577 | 3517.399
286.48 | 6202.86 | 15507.16 | 2.5 | 286.48 | -10.16416 | 3433.022 | 6213.024 | 4313.441 | 5211.474 | 3474.42 | 3512.755
286.38 | 6361.98 | 15904.95 | 2.5 | 286.38 | -63.79341 | 3430.213 | 6425.773 | 4569.419 | 5178.98 | 3459.992 | 3508.023
286.28 | 6689.11 | 16722.77 | 2.5 | 286.28 | 26.08228 | 3427.18 | 6663.028 | 4893.581 | 5099.414 | 3448.404 | 3503.169
286.18 | 7011.41 | 17528.52 | 2.5 | 286.18 | 67.92719 | 3423.881 | 6943.483 | 5298.604 | 4979.489 | 3438.888 | 3498.145
286.08 | 7312.44 | 18281.1 | 2.5 | 286.08 | 24.22827 | 3420.257 | 7288.212 | 5796.41 | 4828.892 | 3430.796 | 3492.883
285.98 | 7752.18 | 19380.44 | 2.5 | 285.98 | 34.94332 | 3416.227 | 7717.237 | 6396.182 | 4658.852 | 3423.587 | 3487.298
285.88 | 8387.19 | 20967.97 | 2.5 | 285.88 | 141.8852 | 3411.702 | 8245.305 | 7101.666 | 4480.636 | 3416.817 | 3481.29
285.78 | 8953.9 | 22384.75 | 2.5 | 285.78 | 76.57429 | 3406.583 | 8877.326 | 7907.913 | 4304.277 | 3410.125 | 3474.759
285.68 | 9685.79 | 24214.46 | 2.5 | 285.68 | 81.65945 | 3400.783 | 9604.131 | 8797.925 | 4137.714 | 3403.229 | 3467.611
285.58 | 10553.43 | 26383.56 | 2.5 | 285.58 | 153.9987 | 3394.239 | 10399.43 | 9740.037 | 3986.408 | 3395.925 | 3459.779
285.48 | 11285.67 | 28214.19 | 2.5 | 285.48 | 66.65043 | 3386.93 | 11219.02 | 10687.09 | 3853.393 | 3388.09 | 3451.238
285.38 | 11883.39 | 29708.48 | 2.5 | 285.38 | -119.7836 | 3378.89 | 12003.17 | 11578.51 | 3739.63 | 3379.688 | 3442.018
285.28 | 12582.94 | 31457.34 | 2.5 | 285.28 | -99.83472 | 3370.217 | 12682.77 | 12345.92 | 3644.528 | 3370.766 | 3432.214
285.18 | 13140.69 | 32851.72 | 2.5 | 285.18 | -48.03256 | 3361.073 | 13188.72 | 12922.02 | 3566.484 | 3361.451 | 3421.985
285.08 | 13484.82 | 33712.04 | 2.5 | 285.08 | 21.7468 | 3351.674 | 13463.07 | 13251.24 | 3503.377 | 3351.934 | 3411.543
284.98 | 13544.35 | 33860.88 | 2.5 | 284.98 | 74.97512 | 3342.269 | 13469.37 | 13299.67 | 3452.928 | 3342.448 | 3401.135
284.88 | 13236.79 | 33091.97 | 2.5 | 284.88 | 37.32971 | 3333.112 | 13199.46 | 13061.59 | 3412.952 | 3333.236 | 3391.015
284.78 | 12671.69 | 31679.22 | 2.5 | 284.78 | -3.067458 | 3324.441 | 12674.76 | 12560.64 | 3381.494 | 3324.526 | 3381.415
284.68 | 11963.26 | 29908.15 | 2.5 | 284.68 | 21.47591 | 3316.446 | 11941.78 | 11845.21 | 3356.878 | 3316.505 | 3372.525
284.58 | 11038.74 | 27596.86 | 2.5 | 284.58 | -24.4997 | 3309.261 | 11063.24 | 10979.53 | 3337.711 | 3309.303 | 3364.477
284.48 | 10055.08 | 25137.7 | 2.5 | 284.48 | -52.18231 | 3302.959 | 10107.26 | 10032.95 | 3322.858 | 3302.987 | 3357.341
284.38 | 9224.28 | 23060.69 | 2.5 | 284.38 | 86.72099 | 3297.55 | 9137.559 | 9070.111 | 3311.399 | 3297.57 | 3351.128
284.28 | 8278.67 | 20696.68 | 2.5 | 284.28 | 72.31446 | 3292.998 | 8206.356 | 8143.94 | 3302.599 | 3293.012 | 3345.799
284.18 | 7320.01 | 18300.04 | 2.5 | 284.18 | -30.90913 | 3289.235 | 7350.919 | 7292.226 | 3295.87 | 3289.245 | 3341.284
284.08 | 6469.53 | 16173.81 | 2.5 | 284.08 | -123.7952 | 3286.169 | 6593.325 | 6537.423 | 3290.744 | 3286.176 | 3337.491
283.98 | 5833.61 | 14584.02 | 2.5 | 283.98 | -108.883 | 3283.703 | 5942.493 | 5888.723 | 3286.852 | 3283.708 | 3334.319
283.88 | 5350.47 | 13376.19 | 2.5 | 283.88 | -46.88805 | 3281.738 | 5397.358 | 5345.255 | 3283.904 | 3281.742 | 3331.672
283.78 | 4872.06 | 12180.16 | 2.5 | 283.78 | -78.17766 | 3280.185 | 4950.238 | 4899.474 | 3281.674 | 3280.188 | 3329.457
283.68 | 4610.9 | 11527.25 | 2.5 | 283.68 | 21.11618 | 3278.964 | 4589.784 | 4540.128 | 3279.988 | 3278.965 | 3327.594
283.58 | 4325.12 | 10812.81 | 2.5 | 283.58 | 21.87335 | 3278.006 | 4303.247 | 4254.533 | 3278.711 | 3278.007 | 3326.014
283.48 | 4052.48 | 10131.21 | 2.5 | 283.48 | -25.5326 | 3277.256 | 4078.013 | 4030.123 | 3277.741 | 3277.257 | 3324.659
283.38 | 3897.3 | 9743.24 | 2.5 | 283.38 | -5.217915 | 3276.668 | 3902.518 | 3855.367 | 3277.002 | 3276.668 | 3323.483
283.28 | 3833.65 | 9584.12 | 2.5 | 283.28 | 66.95904 | 3276.204 | 3766.691 | 3720.214 | 3276.436 | 3276.205 | 3322.449
283.18 | 3724.19 | 9310.48 | 2.5 | 283.18 | 62.11403 | 3275.837 | 3662.076 | 3616.225 | 3275.998 | 3275.838 | 3321.527
283.08 | 3691.26 | 9228.16 | 2.5 | 283.08 | 109.4954 | 3275.544 | 3581.765 | 3536.503 | 3275.656 | 3275.545 | 3320.695
282.98 | 3577.97 | 8944.93 | 2.5 | 282.98 | 57.74227 | 3275.308 | 3520.228 | 3475.525 | 3275.385 | 3275.308 | 3319.933
282.88 | 3506.23 | 8765.57 | 2.5 | 282.88 | 33.121 | 3275.115 | 3473.109 | 3428.941 | 3275.169 | 3275.115 | 3319.229
282.78 | 3509.07 | 8772.67 | 2.5 | 282.78 | 72.05333 | 3274.956 | 3437.017 | 3393.363 | 3274.994 | 3274.956 | 3318.572
282.68 | 3487.49 | 8718.73 | 2.5 | 282.68 | 78.15633 | 3274.822 | 3409.334 | 3366.176 | 3274.849 | 3274.822 | 3317.953
282.58 | 3412.47 | 8531.18 | 2.5 | 282.58 | 24.41594 | 3274.708 | 3388.054 | 3345.377 | 3274.726 | 3274.708 | 3317.366
282.48 | 3431.74 | 8579.36 | 2.5 | 282.48 | 60.0924 | 3274.609 | 3371.648 | 3329.438 | 3274.622 | 3274.609 | 3316.806
282.38 | 3397.18 | 8492.95 | 2.5 | 282.38 | 38.22926 | 3274.521 | 3358.951 | 3317.194 | 3274.531 | 3274.521 | 3316.269
282.28 | 3418.56 | 8546.39 | 2.5 | 282.28 | 69.47953 | 3274.443 | 3349.08 | 3307.765 | 3274.45 | 3274.443 | 3315.752
282.18 | 3344.35 | 8360.87 | 2.5 | 282.18 | 2.982666 | 3274.372 | 3341.367 | 3300.482 | 3274.377 | 3274.372 | 3315.253
282.08 | 3370.27 | 8425.67 | 2.5 | 282.08 | 34.96617 | 3274.307 | 3335.304 | 3294.838 | 3274.31 | 3274.307 | 3314.769
281.98 | 3314.58 | 8286.45 | 2.5 | 281.98 | -15.92502 | 3274.246 | 3330.505 | 3290.449 | 3274.249 | 3274.246 | 3314.3
281.88 | 3373.3 | 8433.25 | 2.5 | 281.88 | 46.62143 | 3274.189 | 3326.679 | 3287.022 | 3274.191 | 3274.189 | 3313.844
281.78 | 3323.07 | 8307.67 | 2.5 | 281.78 | -0.5321168 | 3274.135 | 3323.602 | 3284.336 | 3274.136 | 3274.135 | 3313.4
281.68 | 3362.27 | 8405.69 | 2.5 | 281.68 | 41.16383 | 3274.083 | 3321.106 | 3282.221 | 3274.083 | 3274.083 | 3312.966
281.58 | 3351.02 | 8377.54 | 2.5 | 281.58 | 31.95875 | 3274.032 | 3319.061 | 3280.549 | 3274.033 | 3274.032 | 3312.544
281.48 | 3246.82 | 8117.04 | 2.5 | 281.48 | -70.54817 | 3273.984 | 3317.368 | 3279.221 | 3273.984 | 3273.984 | 3312.131
281.38 | 3367.78 | 8419.45 | 2.5 | 281.38 | 51.82927 | 3273.937 | 3315.951 | 3278.16 | 3273.937 | 3273.937 | 3311.727
281.28 | 3309.09 | 8272.73 | 2.5 | 281.28 | -5.660227 | 3273.891 | 3314.75 | 3277.309 | 3273.891 | 3273.891 | 3311.332
281.18 | 3359.18 | 8397.96 | 2.5 | 281.18 | 45.45872 | 3273.846 | 3313.721 | 3276.621 | 3273.846 | 3273.846 | 3310.945
281.08 | 3291.9 | 8229.76 | 2.5 | 281.08 | -20.92869 | 3273.802 | 3312.829 | 3276.063 | 3273.802 | 3273.802 | 3310.567
280.98 | 3317.03 | 8292.58 | 2.5 | 280.98 | 4.98492 | 3273.758 | 3312.045 | 3275.607 | 3273.758 | 3273.758 | 3310.196
280.88 | 3316.78 | 8291.95 | 2.5 | 280.88 | 5.430949 | 3273.716 | 3311.349 | 3275.232 | 3273.716 | 3273.716 | 3309.832
280.78 | 3335.49 | 8338.73 | 2.5 | 280.78 | 24.76616 | 3273.673 | 3310.724 | 3274.922 | 3273.673 | 3273.673 | 3309.476
280.68 | 3314.71 | 8286.78 | 2.5 | 280.68 | 4.553735 | 3273.632 | 3310.156 | 3274.662 | 3273.632 | 3273.632 | 3309.126
280.58 | 3211.02 | 8027.55 | 2.5 | 280.58 | -98.61591 | 3273.591 | 3309.636 | 3274.444 | 3273.591 | 3273.591 | 3308.783
280.48 | 3313.21 | 8283.03 | 2.5 | 280.48 | 4.055489 | 3273.55 | 3309.155 | 3274.259 | 3273.55 | 3273.55 | 3308.446
280.38 | 3284.38 | 8210.95 | 2.5 | 280.38 | -24.32551 | 3273.51 | 3308.706 | 3274.1 | 3273.51 | 3273.51 | 3308.115
280.28 | 3314.92 | 8287.31 | 2.5 | 280.28 | 6.636358 | 3273.47 | 3308.284 | 3273.963 | 3273.47 | 3273.47 | 3307.791
280.18 | 3300.53 | 8251.32 | 2.5 | 280.18 | -7.354704 | 3273.431 | 3307.885 | 3273.844 | 3273.431 | 3273.431 | 3307.472
280.08 | 3289.82 | 8224.56 | 2.5 | 280.08 | -17.6853 | 3273.392 | 3307.505 | 3273.739 | 3273.392 | 3273.392 | 3307.158
279.98 | 3306.18 | 8265.44 | 2.5 | 279.98 | -0.9626692 | 3273.354 | 3307.143 | 3273.646 | 3273.354 | 3273.354 | 3306.851
279.88 | 3313.52 | 8283.81 | 2.5 | 279.88 | 6.725413 | 3273.315 | 3306.795 | 3273.562 | 3273.315 | 3273.315 | 3306.548
279.78 | 3226.32 | 8065.81 | 2.5 | 279.78 | -80.13922 | 3273.278 | 3306.459 | 3273.486 | 3273.278 | 3273.278 | 3306.25
279.68 | 3230.38 | 8075.94 | 2.5 | 279.68 | -75.75507 | 3273.24 | 3306.135 | 3273.417 | 3273.24 | 3273.24 | 3305.958
279.58 | 3266.3 | 8165.74 | 2.5 | 279.58 |  | 3266.3
279.48 | 3263.84 | 8159.61 | 2.5 | 279.48 |  | 3263.84
279.38 | 3299.18 | 8247.95 | 2.5 | 279.38 |  | 3299.18
279.28 | 3227.58 | 8068.95 | 2.5 | 279.28 |  | 3227.58
279.18 | 3318.97 | 8297.43 | 2.5 | 279.18 |  | 3318.97
279.08 | 3281.91 | 8204.77 | 2.5 | 279.08 |  | 3281.91
278.98 | 3250.74 | 8126.84 | 2.5 | 278.98 |  | 3250.74
278.88 | 3304.27 | 8260.67 | 2.5 | 278.88 |  | 3304.27
278.78 | 3204.07 | 8010.16 | 2.5 | 278.78 |  | 3204.07
278.68 | 3298.75 | 8246.87 | 2.5 | 278.68 |  | 3298.75
278.58 | 3234.29 | 8085.72 | 2.5 | 278.58 |  | 3234.29
278.48 | 3253.43 | 8133.57 | 2.5 | 278.48 |  | 3253.43
278.38 | 3258.26 | 8145.65 | 2.5 | 278.38 |  | 3258.26
278.28 | 3256.69 | 8141.72 | 2.5 | 278.28 |  | 3256.69
278.18 | 3165.75 | 7914.38 | 2.5 | 278.18 |  | 3165.75
278.08 | 3269.35 | 8173.38 | 2.5 | 278.08 |  | 3269.35
277.98 | 3253.32 | 8133.29 | 2.5 | 277.98 |  | 3253.32
277.88 | 3251.34 | 8128.35 | 2.5 | 277.88 |  | 3251.34
277.78 | 3228.52 | 8071.3 | 2.5 | 277.78 |  | 3228.52
277.68 | 3239.28 | 8098.2 | 2.5 | 277.68 |  | 3239.28
277.58 | 3228.6 | 8071.51 | 2.5 | 277.58 |  | 3228.6
277.48 | 3238.78 | 8096.95 | 2.5 | 277.48 |  | 3238.78
277.38 | 3244.46 | 8111.15 | 2.5 | 277.38 |  | 3244.46
277.28 | 3224.86 | 8062.15 | 2.5 | 277.28 |  | 3224.86
277.18 | 3245.49 | 8113.72 | 2.5 | 277.18 |  | 3245.49
277.08 | 3277.5 | 8193.74 | 2.5 | 277.08 |  | 3277.5
276.98 | 3254.07 | 8135.16 | 2.5 | 276.98 |  | 3254.07
276.88 | 3238.45 | 8096.13 | 2.5 | 276.88 |  | 3238.45
276.78 | 3209.97 | 8024.92 | 2.5 | 276.78 |  | 3209.97
276.68 | 3244.78 | 8111.94 | 2.5 | 276.68 |  | 3244.78
276.58 | 3258.63 | 8146.58 | 2.5 | 276.58 |  | 3258.63
276.48 | 3233.09 | 8082.71 | 2.5 | 276.48 |  | 3233.09
276.38 | 3231.5 | 8078.76 | 2.5 | 276.38 |  | 3231.5
276.28 | 3220.61 | 8051.51 | 2.5 | 276.28 |  | 3220.61
276.18 | 3269.61 | 8174.01 | 2.5 | 276.18 |  | 3269.61
276.08 | 3274.06 | 8185.14 | 2.5 | 276.08 |  | 3274.06
275.98 | 3277.05 | 8192.62 | 2.5 | 275.98 |  | 3277.05
275.88 | 3189.18 | 7972.95 | 2.5 | 275.88 |  | 3189.18
275.78 | 3233.13 | 8082.83 | 2.5 | 275.78 |  | 3233.13
275.68 | 3252.3 | 8130.75 | 2.5 | 275.68 |  | 3252.3
275.58 | 3234.98 | 8087.44 | 2.5 | 275.58 |  | 3234.98
275.48 | 3252.5 | 8131.26 | 2.5 | 275.48 |  | 3252.5
275.38 | 3282.42 | 8206.06 | 2.5 | 275.38 |  | 3282.42
275.28 | 3266.47 | 8166.18 | 2.5 | 275.28 |  | 3266.47
275.18 | 3262.67 | 8156.66 | 2.5 | 275.18 |  | 3262.67
275.08 | 3263.35 | 8158.37 | 2.5 | 275.08 |  | 3263.35

## O1s
BE | Corrected Data | Raw Data | Transmission | Experimental Description
540.08 | 14266.24 | 35665.61 | 2.5 | Sample ID | 150928
539.98 | 14198.57 | 35496.43 | 2.5 | Title | O1s Scan
539.88 | 14212.84 | 35532.11 | 2.5 | Author | engineer
539.78 | 14259.67 | 35649.18 | 2.5 | Date Created | 2015-09-28
539.68 | 14116.73 | 35291.83 | 2.5 | Time Created | 15:40:10
539.58 | 14295.47 | 35738.68 | 2.5 | Date Saved | 2015-09-29
539.48 | 14223.96 | 35559.9 | 2.5 | Time Saved | 19:55:25
539.38 | 14145.97 | 35364.92 | 2.5 | Technique | XPS
539.28 | 14153.02 | 35382.56 | 2.5 | Species & Transition | O1s
539.18 | 14148.42 | 35371.04 | 2.5 | Spectrum Index | 0
539.08 | 14073.76 | 35184.4 | 2.5 | Total Spectra | 1
538.98 | 14068.6 | 35171.49 | 2.5 | Area Scan | No
538.88 | 14225.21 | 35563.03 | 2.5 | Source Label | Al K-alpha Monochromated
538.78 | 14198.54 | 35496.35 | 2.5 | Source Energy | 1486.68
538.68 | 14128.53 | 35321.34 | 2.5 | Pass Energy | 20.00
538.58 | 14140.37 | 35350.93 | 2.5 | Work Function | 4.20
538.48 | 14161.23 | 35403.08 | 2.5 | Dwell Time | 0.0500
538.38 | 14096.72 | 35241.79 | 2.5 | Periods | 50
538.28 | 14161.86 | 35404.66 | 2.5 | Number of Points | 201
538.18 | 14155.58 | 35388.96 | 2.5 | BE Start | 540.08
538.08 | 14246.7 | 35616.76 | 2.5 | BE End | 520.08
537.98 | 14185.31 | 35463.28 | 2.5 | BE Step | 0.1000
537.88 | 14312.7 | 35781.75 | 2.5 | KE Start | 946.60
537.78 | 14149.54 | 35373.84 | 2.5 | KE Step | 0.1000
537.68 | 14355.48 | 35888.7 | 2.5 | TXF Applied | Yes
537.58 | 14219.26 | 35548.14 | 2.5 | TXF Coefficients | 4.348860, 0.793512, -0.734478, 0.096592
537.48 | 14221.26 | 35553.16 | 2.5
537.38 | 14416.35 | 36040.89 | 2.5
537.28 | 14379.84 | 35949.61 | 2.5
537.18 | 14249.51 | 35623.77 | 2.5
537.08 | 14370.85 | 35927.13 | 2.5
536.98 | 14330.85 | 35827.13 | 2.5
536.88 | 14352.29 | 35880.71 | 2.5
536.78 | 14268.49 | 35671.22 | 2.5
536.68 | 14261.92 | 35654.8 | 2.5
536.58 | 14299.39 | 35748.47 | 2.5
536.48 | 14362.94 | 35907.34 | 2.5
536.38 | 14408.43 | 36021.07 | 2.5
536.28 | 14319.66 | 35799.14 | 2.5
536.18 | 14385 | 35962.51 | 2.5
536.08 | 14274.41 | 35686.04 | 2.5
535.98 | 14338.24 | 35845.6 | 2.5
535.88 | 14265.12 | 35662.79 | 2.5
535.78 | 14415.26 | 36038.15 | 2.5
535.68 | 14427.15 | 36067.89 | 2.5
535.58 | 14461.81 | 36154.53 | 2.5
535.48 | 14441.8 | 36104.51 | 2.5
535.38 | 14527.73 | 36319.33 | 2.5
535.28 | 14499.2 | 36248 | 2.5
535.18 | 14558.62 | 36396.55 | 2.5
535.08 | 14541.76 | 36354.39 | 2.5
534.98 | 14624.59 | 36561.47 | 2.5
534.88 | 14739.61 | 36849.02 | 2.5
534.78 | 14766.16 | 36915.4 | 2.5
534.68 | 15069.68 | 37674.2 | 2.5
534.58 | 15140.57 | 37851.44 | 2.5
534.48 | 15353.37 | 38383.41 | 2.5
534.38 | 15598.24 | 38995.59 | 2.5
534.28 | 16082.01 | 40205.04 | 2.5
534.18 | 16374.89 | 40937.23 | 2.5
534.08 | 16909.46 | 42273.64 | 2.5
533.98 | 17376.91 | 43442.27 | 2.5
533.88 | 17928.64 | 44821.59 | 2.5
533.78 | 18646.44 | 46616.11 | 2.5
533.68 | 19384 | 48460.01 | 2.5
533.58 | 20511.16 | 51277.9 | 2.5
533.48 | 21221.07 | 53052.67 | 2.5
533.38 | 22425.47 | 56063.68 | 2.5
533.28 | 23600.89 | 59002.22 | 2.5
533.18 | 24538.93 | 61347.33 | 2.5
533.08 | 25916.55 | 64791.39 | 2.5
532.98 | 26807.43 | 67018.58 | 2.5
532.88 | 28038.1 | 70095.26 | 2.5
532.78 | 28959.77 | 72399.44 | 2.5
532.68 | 29785.2 | 74463.01 | 2.5
532.58 | 30757.95 | 76894.87 | 2.5
532.48 | 31281.26 | 78203.14 | 2.5
532.38 | 32053.03 | 80132.57 | 2.5
532.28 | 32404.28 | 81010.69 | 2.5
532.18 | 32902.74 | 82256.86 | 2.5
532.08 | 33611.28 | 84028.21 | 2.5
531.98 | 34355.71 | 85889.27 | 2.5
531.88 | 35356.79 | 88391.98 | 2.5
531.78 | 36316.1 | 90790.25 | 2.5
531.68 | 37316.48 | 93291.19 | 2.5
531.58 | 38619.26 | 96548.16 | 2.5
531.48 | 40176.61 | 100441.53 | 2.5
531.38 | 41552.71 | 103881.78 | 2.5
531.28 | 42740.33 | 106850.83 | 2.5
531.18 | 43474.9 | 108687.25 | 2.5
531.08 | 43678.59 | 109196.48 | 2.5
530.98 | 42928.5 | 107321.25 | 2.5
530.88 | 41353.03 | 103382.58 | 2.5
530.78 | 38783.85 | 96959.62 | 2.5
530.68 | 35738.19 | 89345.47 | 2.5
530.58 | 32284.23 | 80710.57 | 2.5
530.48 | 28972.55 | 72431.37 | 2.5
530.38 | 26004.55 | 65011.37 | 2.5
530.28 | 23650.72 | 59126.8 | 2.5
530.18 | 21697.34 | 54243.35 | 2.5
530.08 | 19884.8 | 49711.99 | 2.5
529.98 | 18753.97 | 46884.93 | 2.5
529.88 | 17633.2 | 44082.99 | 2.5
529.78 | 16992.83 | 42482.08 | 2.5
529.68 | 16441.43 | 41103.58 | 2.5
529.58 | 15802.14 | 39505.36 | 2.5
529.48 | 15519.01 | 38797.54 | 2.5
529.38 | 15072.11 | 37680.28 | 2.5
529.28 | 14962.38 | 37405.95 | 2.5
529.18 | 14518.73 | 36296.84 | 2.5
529.08 | 14428.92 | 36072.29 | 2.5
528.98 | 14282.76 | 35706.89 | 2.5
528.88 | 14134.93 | 35337.33 | 2.5
528.78 | 14001.36 | 35003.4 | 2.5
528.68 | 13995.93 | 34989.82 | 2.5
528.58 | 13960.53 | 34901.32 | 2.5
528.48 | 13748.79 | 34371.97 | 2.5
528.38 | 13835.06 | 34587.66 | 2.5
528.28 | 13807.92 | 34519.79 | 2.5
528.18 | 13845.62 | 34614.05 | 2.5
528.08 | 13792.51 | 34481.28 | 2.5
527.98 | 13761.51 | 34403.77 | 2.5
527.88 | 13606.67 | 34016.68 | 2.5
527.78 | 13715.74 | 34289.35 | 2.5
527.68 | 13570.67 | 33926.68 | 2.5
527.58 | 13567.11 | 33917.78 | 2.5
527.48 | 13614.23 | 34035.58 | 2.5
527.38 | 13527.12 | 33817.81 | 2.5
527.28 | 13557.43 | 33893.57 | 2.5
527.18 | 13482.62 | 33706.56 | 2.5
527.08 | 13391.55 | 33478.87 | 2.5
526.98 | 13441.69 | 33604.22 | 2.5
526.88 | 13520.2 | 33800.51 | 2.5
526.78 | 13543.91 | 33859.76 | 2.5
526.68 | 13478.12 | 33695.29 | 2.5
526.58 | 13441.47 | 33603.67 | 2.5
526.48 | 13446.91 | 33617.27 | 2.5
526.38 | 13484.37 | 33710.92 | 2.5
526.28 | 13513.11 | 33782.78 | 2.5
526.18 | 13494.29 | 33735.72 | 2.5
526.08 | 13454 | 33635 | 2.5
525.98 | 13428.19 | 33570.48 | 2.5
525.88 | 13513.56 | 33783.9 | 2.5
525.78 | 13474.89 | 33687.23 | 2.5
525.68 | 13519.87 | 33799.68 | 2.5
525.58 | 13594.8 | 33986.99 | 2.5
525.48 | 13470 | 33675 | 2.5
525.38 | 13524.37 | 33810.93 | 2.5
525.28 | 13519.59 | 33798.97 | 2.5
525.18 | 13599.03 | 33997.58 | 2.5
525.08 | 13560.97 | 33902.44 | 2.5
524.98 | 13559.25 | 33898.11 | 2.5
524.88 | 13546.23 | 33865.58 | 2.5
524.78 | 13632.61 | 34081.53 | 2.5
524.68 | 13665.68 | 34164.19 | 2.5
524.58 | 13650.09 | 34125.22 | 2.5
524.48 | 13644.98 | 34112.46 | 2.5
524.38 | 13693.61 | 34234.03 | 2.5
524.28 | 13710.62 | 34276.54 | 2.5
524.18 | 13752.86 | 34382.14 | 2.5
524.08 | 13738.13 | 34345.33 | 2.5
523.98 | 13678.2 | 34195.5 | 2.5
523.88 | 13730.52 | 34326.3 | 2.5
523.78 | 13847.11 | 34617.77 | 2.5
523.68 | 13776.84 | 34442.11 | 2.5
523.58 | 13844.2 | 34610.51 | 2.5
523.48 | 13800.68 | 34501.69 | 2.5
523.38 | 13809.36 | 34523.41 | 2.5
523.28 | 13815.89 | 34539.73 | 2.5
523.18 | 13745.59 | 34363.98 | 2.5
523.08 | 13868.93 | 34672.33 | 2.5
522.98 | 13895.11 | 34737.77 | 2.5
522.88 | 13898.08 | 34745.19 | 2.5
522.78 | 13924.7 | 34811.75 | 2.5
522.68 | 13843.9 | 34609.74 | 2.5
522.58 | 13828.27 | 34570.67 | 2.5
522.48 | 13852.7 | 34631.74 | 2.5
522.38 | 13928.9 | 34822.26 | 2.5
522.28 | 13777.25 | 34443.12 | 2.5
522.18 | 13911.19 | 34777.97 | 2.5
522.08 | 13879.98 | 34699.94 | 2.5
521.98 | 13921.66 | 34804.14 | 2.5
521.88 | 13841.65 | 34604.13 | 2.5
521.78 | 13828.71 | 34571.77 | 2.5
521.68 | 13765.8 | 34414.51 | 2.5
521.58 | 13870.64 | 34676.61 | 2.5
521.48 | 13990.61 | 34976.53 | 2.5
521.38 | 13945.01 | 34862.53 | 2.5
521.28 | 14073.17 | 35182.93 | 2.5
521.18 | 14068.14 | 35170.34 | 2.5
521.08 | 13999.08 | 34997.71 | 2.5
520.98 | 14043.72 | 35109.3 | 2.5
520.88 | 14156.68 | 35391.7 | 2.5
520.78 | 14050.56 | 35126.4 | 2.5
520.68 | 14081.43 | 35203.58 | 2.5
520.58 | 14089.35 | 35223.39 | 2.5
520.48 | 13917.59 | 34793.97 | 2.5
520.38 | 14094.17 | 35235.43 | 2.5
520.28 | 14190.63 | 35476.58 | 2.5
520.18 | 14175.77 | 35439.43 | 2.5
520.08 | 14058.57 | 35146.42 | 2.5

## Sn3d
BE | Corrected Data | Raw Data | Transmission | Experimental Description
505.08 | 12334.61 | 30836.53 | 2.5 | Sample ID | 150928
504.98 | 12191.41 | 30478.53 | 2.5 | Title | Sn3d Scan
504.88 | 12136.45 | 30341.12 | 2.5 | Author | engineer
504.78 | 12099.34 | 30248.34 | 2.5 | Date Created | 2015-09-28
504.68 | 11933.63 | 29834.07 | 2.5 | Time Created | 15:40:10
504.58 | 11942.35 | 29855.87 | 2.5 | Date Saved | 2015-09-29
504.48 | 11807.06 | 29517.65 | 2.5 | Time Saved | 19:45:10
504.38 | 11953.78 | 29884.44 | 2.5 | Technique | XPS
504.28 | 11571.69 | 28929.21 | 2.5 | Species & Transition | Sn3d
504.18 | 11585.82 | 28964.55 | 2.5 | Spectrum Index | 0
504.08 | 11620.57 | 29051.43 | 2.5 | Total Spectra | 1
503.98 | 11481.16 | 28702.9 | 2.5 | Area Scan | No
503.88 | 11516.07 | 28790.17 | 2.5 | Source Label | Al K-alpha Monochromated
503.78 | 11438.93 | 28597.33 | 2.5 | Source Energy | 1486.68
503.68 | 11361.97 | 28404.92 | 2.5 | Pass Energy | 20.00
503.58 | 11172.76 | 27931.91 | 2.5 | Work Function | 4.20
503.48 | 11162.23 | 27905.58 | 2.5 | Dwell Time | 0.0500
503.38 | 11083.83 | 27709.57 | 2.5 | Periods | 50
503.28 | 11072.89 | 27682.23 | 2.5 | Number of Points | 251
503.18 | 11145.15 | 27862.88 | 2.5 | BE Start | 505.08
503.08 | 10961.36 | 27403.4 | 2.5 | BE End | 480.08
502.98 | 11039.85 | 27599.63 | 2.5 | BE Step | 0.1000
502.88 | 10940.69 | 27351.72 | 2.5 | KE Start | 981.60
502.78 | 10955.7 | 27389.26 | 2.5 | KE Step | 0.1000
502.68 | 10803 | 27007.51 | 2.5 | TXF Applied | Yes
502.58 | 10869.85 | 27174.61 | 2.5 | TXF Coefficients | 4.348860, 0.793512, -0.734478, 0.096592
502.48 | 10776.11 | 26940.27 | 2.5
502.38 | 10861.08 | 27152.69 | 2.5
502.28 | 10783.96 | 26959.91 | 2.5
502.18 | 10889.98 | 27224.95 | 2.5
502.08 | 10822.27 | 27055.68 | 2.5
501.98 | 10758.6 | 26896.51 | 2.5
501.88 | 10763.33 | 26908.32 | 2.5
501.78 | 10775.52 | 26938.79 | 2.5
501.68 | 10720.16 | 26800.41 | 2.5
501.58 | 10635.88 | 26589.69 | 2.5
501.48 | 10672.77 | 26681.94 | 2.5
501.38 | 10828.5 | 27071.24 | 2.5
501.28 | 10728.33 | 26820.82 | 2.5
501.18 | 10724.43 | 26811.06 | 2.5
501.08 | 10695.77 | 26739.43 | 2.5
500.98 | 10727.71 | 26819.28 | 2.5
500.88 | 10804.54 | 27011.36 | 2.5
500.78 | 10682.1 | 26705.26 | 2.5
500.68 | 10683.38 | 26708.44 | 2.5
500.58 | 10676.92 | 26692.29 | 2.5
500.48 | 10579.02 | 26447.54 | 2.5
500.38 | 10565.63 | 26414.07 | 2.5
500.28 | 10500.95 | 26252.37 | 2.5
500.18 | 10512.78 | 26281.95 | 2.5
500.08 | 10516.45 | 26291.14 | 2.5
499.98 | 10446.3 | 26115.76 | 2.5
499.88 | 10424.44 | 26061.11 | 2.5
499.78 | 10336.71 | 25841.78 | 2.5
499.68 | 10407.05 | 26017.62 | 2.5
499.58 | 10293.84 | 25734.59 | 2.5
499.48 | 10263.08 | 25657.69 | 2.5
499.38 | 10321.51 | 25803.78 | 2.5
499.28 | 10253.29 | 25633.23 | 2.5
499.18 | 10282.88 | 25707.21 | 2.5
499.08 | 10367.7 | 25919.25 | 2.5
498.98 | 10356.69 | 25891.71 | 2.5
498.88 | 10489.29 | 26223.22 | 2.5
498.78 | 10514.56 | 26286.39 | 2.5
498.68 | 10533.51 | 26333.78 | 2.5
498.58 | 10667.9 | 26669.74 | 2.5
498.48 | 10819.98 | 27049.94 | 2.5
498.38 | 10994.41 | 27486.03 | 2.5
498.28 | 11183.97 | 27959.92 | 2.5
498.18 | 11274.47 | 28186.17 | 2.5
498.08 | 11417.52 | 28543.81 | 2.5
497.98 | 11725.37 | 29313.43 | 2.5
497.88 | 12139.81 | 30349.53 | 2.5
497.78 | 12457.32 | 31143.29 | 2.5
497.68 | 12806.36 | 32015.9 | 2.5
497.58 | 13315.59 | 33288.97 | 2.5
497.48 | 14133.54 | 35333.85 | 2.5
497.38 | 14809.43 | 37023.57 | 2.5
497.28 | 15907.71 | 39769.28 | 2.5
497.18 | 16873.7 | 42184.26 | 2.5
497.08 | 18241.25 | 45603.13 | 2.5
496.98 | 19923.89 | 49809.72 | 2.5
496.88 | 21878.2 | 54695.5 | 2.5
496.78 | 24079.37 | 60198.42 | 2.5
496.68 | 26711.74 | 66779.35 | 2.5
496.58 | 29630.53 | 74076.33 | 2.5
496.48 | 33122.76 | 82806.91 | 2.5
496.38 | 36694.88 | 91737.2 | 2.5
496.28 | 40568.49 | 101421.22 | 2.5
496.18 | 44494.34 | 111235.84 | 2.5
496.08 | 48083.19 | 120207.98 | 2.5
495.98 | 52080.23 | 130200.58 | 2.5
495.88 | 55198.02 | 137995.04 | 2.5
495.78 | 57605.17 | 144012.93 | 2.5
495.68 | 60022.32 | 150055.79 | 2.5
495.58 | 61555.18 | 153887.96 | 2.5
495.48 | 62420.12 | 156050.3 | 2.5
495.38 | 61525.4 | 153813.5 | 2.5
495.28 | 58586.87 | 146467.17 | 2.5
495.18 | 53179.83 | 132949.58 | 2.5
495.08 | 46521.48 | 116303.7 | 2.5
494.98 | 39071.71 | 97679.28 | 2.5
494.88 | 32183.26 | 80458.15 | 2.5
494.78 | 26209.28 | 65523.2 | 2.5
494.68 | 21621.62 | 54054.05 | 2.5
494.58 | 17893.17 | 44732.92 | 2.5
494.48 | 15295.43 | 38238.57 | 2.5
494.38 | 13420.51 | 33551.29 | 2.5
494.28 | 11959.06 | 29897.65 | 2.5
494.18 | 10768.26 | 26920.65 | 2.5
494.08 | 9904.58 | 24761.46 | 2.5
493.98 | 9089.63 | 22724.07 | 2.5
493.88 | 8729.42 | 21823.55 | 2.5
493.78 | 8318.57 | 20796.43 | 2.5
493.68 | 7959.26 | 19898.15 | 2.5
493.58 | 7520.2 | 18800.51 | 2.5
493.48 | 7294.63 | 18236.57 | 2.5
493.38 | 7154 | 17885.01 | 2.5
493.28 | 6925.27 | 17313.18 | 2.5
493.18 | 6839.18 | 17097.95 | 2.5
493.08 | 6613.25 | 16533.12 | 2.5
492.98 | 6492.07 | 16230.18 | 2.5
492.88 | 6413.06 | 16032.65 | 2.5
492.78 | 6224.75 | 15561.87 | 2.5
492.68 | 6004.76 | 15011.89 | 2.5
492.58 | 5991.93 | 14979.82 | 2.5
492.48 | 5903.3 | 14758.25 | 2.5
492.38 | 5747.47 | 14368.68 | 2.5
492.28 | 5656.52 | 14141.29 | 2.5
492.18 | 5640.86 | 14102.14 | 2.5
492.08 | 5607.47 | 14018.67 | 2.5
491.98 | 5574.16 | 13935.39 | 2.5
491.88 | 5412.63 | 13531.58 | 2.5
491.78 | 5334.61 | 13336.53 | 2.5
491.68 | 5318.26 | 13295.66 | 2.5
491.58 | 5281.05 | 13202.63 | 2.5
491.48 | 5241.41 | 13103.52 | 2.5
491.38 | 5179.53 | 12948.82 | 2.5
491.28 | 5078.61 | 12696.54 | 2.5
491.18 | 5120.05 | 12800.13 | 2.5
491.08 | 5150.44 | 12876.11 | 2.5
490.98 | 5202.83 | 13007.06 | 2.5
490.88 | 5200.11 | 13000.28 | 2.5
490.78 | 5319.48 | 13298.71 | 2.5
490.68 | 5398.71 | 13496.77 | 2.5
490.58 | 5461.67 | 13654.19 | 2.5
490.48 | 5489.39 | 13723.47 | 2.5
490.38 | 5542.08 | 13855.2 | 2.5
490.28 | 5739.43 | 14348.57 | 2.5
490.18 | 5853.94 | 14634.86 | 2.5
490.08 | 6001.88 | 15004.71 | 2.5
489.98 | 6314.81 | 15787.04 | 2.5
489.88 | 6434.79 | 16086.99 | 2.5
489.78 | 6728 | 16819.99 | 2.5
489.68 | 7071.03 | 17677.58 | 2.5
489.58 | 7344.72 | 18361.8 | 2.5
489.48 | 7922.79 | 19806.97 | 2.5
489.38 | 8269.23 | 20673.08 | 2.5
489.28 | 8950.26 | 22375.65 | 2.5
489.18 | 9860.56 | 24651.4 | 2.5
489.08 | 10659.63 | 26649.09 | 2.5
488.98 | 11782.15 | 29455.37 | 2.5
488.88 | 13282.5 | 33206.26 | 2.5
488.78 | 14880.1 | 37200.25 | 2.5
488.68 | 16976.32 | 42440.81 | 2.5
488.58 | 19365.7 | 48414.25 | 2.5
488.48 | 22341.78 | 55854.45 | 2.5
488.38 | 25575.65 | 63939.12 | 2.5
488.28 | 29602.69 | 74006.72 | 2.5
488.18 | 34093.62 | 85234.06 | 2.5
488.08 | 39176.27 | 97940.67 | 2.5
487.98 | 44624.46 | 111561.15 | 2.5
487.88 | 50171.25 | 125428.12 | 2.5
487.78 | 56211.46 | 140528.66 | 2.5
487.68 | 62039.72 | 155099.31 | 2.5
487.58 | 67745.88 | 169364.69 | 2.5
487.48 | 72387.98 | 180969.95 | 2.5
487.38 | 76685.16 | 191712.91 | 2.5
487.28 | 80428.16 | 201070.39 | 2.5
487.18 | 83040.14 | 207600.35 | 2.5
487.08 | 84375.85 | 210939.64 | 2.5
486.98 | 84070.31 | 210175.79 | 2.5
486.88 | 80432.27 | 201080.67 | 2.5
486.78 | 73594.85 | 183987.12 | 2.5
486.68 | 64129.08 | 160322.7 | 2.5
486.58 | 53480.6 | 133701.5 | 2.5
486.48 | 43328.46 | 108321.15 | 2.5
486.38 | 34619.16 | 86547.89 | 2.5
486.28 | 27576.49 | 68941.22 | 2.5
486.18 | 22184.64 | 55461.59 | 2.5
486.08 | 18210.98 | 45527.45 | 2.5
485.98 | 15462.5 | 38656.24 | 2.5
485.88 | 13173.79 | 32934.48 | 2.5
485.78 | 11377.55 | 28443.86 | 2.5
485.68 | 10162.56 | 25406.41 | 2.5
485.58 | 9159.47 | 22898.69 | 2.5
485.48 | 8371.39 | 20928.47 | 2.5
485.38 | 7833.96 | 19584.91 | 2.5
485.28 | 7356.52 | 18391.3 | 2.5
485.18 | 6864.3 | 17160.74 | 2.5
485.08 | 6544.97 | 16362.43 | 2.5
484.98 | 6183.54 | 15458.86 | 2.5
484.88 | 5925.34 | 14813.35 | 2.5
484.78 | 5805.76 | 14514.41 | 2.5
484.68 | 5564.98 | 13912.46 | 2.5
484.58 | 5391.57 | 13478.92 | 2.5
484.48 | 5264.24 | 13160.61 | 2.5
484.38 | 5138.02 | 12845.05 | 2.5
484.28 | 5052.63 | 12631.57 | 2.5
484.18 | 4873.67 | 12184.17 | 2.5
484.08 | 4827.13 | 12067.82 | 2.5
483.98 | 4693.01 | 11732.51 | 2.5
483.88 | 4616.81 | 11542.02 | 2.5
483.78 | 4494.8 | 11236.99 | 2.5
483.68 | 4402.98 | 11007.45 | 2.5
483.58 | 4403.81 | 11009.52 | 2.5
483.48 | 4293.48 | 10733.7 | 2.5
483.38 | 4170.23 | 10425.57 | 2.5
483.28 | 4134.41 | 10336.02 | 2.5
483.18 | 4142.89 | 10357.24 | 2.5
483.08 | 4112.76 | 10281.9 | 2.5
482.98 | 4027.81 | 10069.54 | 2.5
482.88 | 3988.44 | 9971.1 | 2.5
482.78 | 3998.32 | 9995.79 | 2.5
482.68 | 3882.28 | 9705.71 | 2.5
482.58 | 3845.69 | 9614.23 | 2.5
482.48 | 3892.36 | 9730.91 | 2.5
482.38 | 3853.12 | 9632.79 | 2.5
482.28 | 3810.89 | 9527.22 | 2.5
482.18 | 3731.97 | 9329.93 | 2.5
482.08 | 3779.2 | 9448.01 | 2.5
481.98 | 3711.47 | 9278.66 | 2.5
481.88 | 3737.78 | 9344.45 | 2.5
481.78 | 3737.79 | 9344.48 | 2.5
481.68 | 3716.63 | 9291.57 | 2.5
481.58 | 3674.63 | 9186.57 | 2.5
481.48 | 3708.52 | 9271.3 | 2.5
481.38 | 3650.24 | 9125.59 | 2.5
481.28 | 3639.53 | 9098.83 | 2.5
481.18 | 3573.6 | 8934.01 | 2.5
481.08 | 3575.69 | 8939.22 | 2.5
480.98 | 3538.28 | 8845.69 | 2.5
480.88 | 3580.58 | 8951.45 | 2.5
480.78 | 3535.92 | 8839.8 | 2.5
480.68 | 3492 | 8730 | 2.5
480.58 | 3562.01 | 8905.02 | 2.5
480.48 | 3571.11 | 8927.78 | 2.5
480.38 | 3454.5 | 8636.25 | 2.5
480.28 | 3507.41 | 8768.54 | 2.5
480.18 | 3502.48 | 8756.21 | 2.5
480.08 | 3418.3 | 8545.76 | 2.5

## Wide
BE | Corrected Data | Raw Data | Transmission | Experimental Description
1350.08 | 823005.2 | 411502.61 | 0.5 | Sample ID | 150928
1349.58 | 820915.44 | 410457.73 | 0.5 | Title | Survey #002
1349.08 | 821247.11 | 410623.56 | 0.5 | Author | engineer
1348.58 | 818745.45 | 409372.73 | 0.5 | Date Created | 2015-09-28
1348.08 | 817135.47 | 408567.74 | 0.5 | Time Created | 15:40:10
1347.58 | 816410.71 | 408205.36 | 0.5 | Date Saved | 2015-09-29
1347.08 | 817124.83 | 408562.42 | 0.5 | Time Saved | 16:27:24
1346.58 | 809716.04 | 404858.03 | 0.5 | Technique | XPS
1346.08 | 811102.5 | 405551.26 | 0.5 | Species & Transition | Survey #002
1345.58 | 808961.27 | 404480.64 | 0.5 | Spectrum Index | 0
1345.08 | 808722.69 | 404361.35 | 0.5 | Total Spectra | 1
1344.58 | 804177.2 | 402088.6 | 0.5 | Area Scan | No
1344.08 | 804487.99 | 402244 | 0.5 | Source Label | Al K-alpha Monochromated
1343.58 | 802579.38 | 401289.69 | 0.5 | Source Energy | 1486.68
1343.08 | 801579.81 | 400789.91 | 0.5 | Pass Energy | 200.00
1342.58 | 804037.24 | 402018.63 | 0.5 | Work Function | 4.20
1342.08 | 798137.06 | 399068.54 | 0.5 | Dwell Time | 0.0500
1341.58 | 795613.01 | 397806.51 | 0.5 | Periods | 10
1341.08 | 798487.04 | 399243.53 | 0.5 | Number of Points | 2721
1340.58 | 799474.84 | 399737.43 | 0.5 | BE Start | 1350.08
1340.08 | 793035.3 | 396517.66 | 0.5 | BE End | -9.92
1339.58 | 791962.53 | 395981.27 | 0.5 | BE Step | 0.5000
1339.08 | 788907.66 | 394453.83 | 0.5 | KE Start | 136.60
1338.58 | 793638.29 | 396819.15 | 0.5 | KE Step | 0.5000
1338.08 | 790914.81 | 395457.41 | 0.5 | TXF Applied | Yes
1337.58 | 788432.99 | 394216.5 | 0.5 | TXF Coefficients | 4.348860, 0.793512, -0.734478, 0.096592
1337.08 | 787122.85 | 393561.43 | 0.5
1336.58 | 784854.3 | 392427.16 | 0.5
1336.08 | 782355.98 | 391178 | 0.5
1335.58 | 783235.13 | 391617.57 | 0.5
1335.08 | 780077.12 | 390038.57 | 0.5
1334.58 | 780554.38 | 390277.2 | 0.5
1334.08 | 779296.22 | 389648.11 | 0.5
1333.58 | 776322.28 | 388161.14 | 0.5
1333.08 | 776505.31 | 388252.66 | 0.5
1332.58 | 775478.35 | 387739.18 | 0.5
1332.08 | 775410.39 | 387705.2 | 0.5
1331.58 | 770829.73 | 385414.87 | 0.5
1331.08 | 772629.48 | 386314.75 | 0.5
1330.58 | 772576.59 | 386288.3 | 0.5
1330.08 | 770844.91 | 385422.46 | 0.5
1329.58 | 769593.31 | 384796.66 | 0.5
1329.08 | 768851.08 | 384425.55 | 0.5
1328.58 | 767561.2 | 383780.61 | 0.5
1328.08 | 766745.11 | 383372.56 | 0.5
1327.58 | 767234.18 | 383617.1 | 0.5
1327.08 | 764298.09 | 382149.05 | 0.5
1326.58 | 765998.29 | 382999.15 | 0.5
1326.08 | 763520.69 | 381760.35 | 0.5
1325.58 | 762793.37 | 381396.69 | 0.5
1325.08 | 762383.25 | 381191.63 | 0.5
1324.58 | 761295.83 | 380647.92 | 0.5
1324.08 | 758664.91 | 379332.46 | 0.5
1323.58 | 758732.33 | 379366.17 | 0.5
1323.08 | 757644.37 | 378822.19 | 0.5
1322.58 | 757917.74 | 378958.88 | 0.5
1322.08 | 754933.27 | 377466.64 | 0.5
1321.58 | 756610.78 | 378305.39 | 0.5
1321.08 | 755091.15 | 377545.58 | 0.5
1320.58 | 754846.19 | 377423.1 | 0.5
1320.08 | 750742.08 | 375371.05 | 0.5
1319.58 | 750347.37 | 375173.69 | 0.5
1319.08 | 750947.28 | 375473.65 | 0.5
1318.58 | 750510.66 | 375255.34 | 0.5
1318.08 | 747041.93 | 373520.97 | 0.5
1317.58 | 751409.12 | 375704.57 | 0.5
1317.08 | 747338.24 | 373669.12 | 0.5
1316.58 | 746503.62 | 373251.82 | 0.5
1316.08 | 746314.96 | 373157.48 | 0.5
1315.58 | 744451.27 | 372225.64 | 0.5
1315.08 | 745569.93 | 372784.97 | 0.5
1314.58 | 742193.63 | 371096.82 | 0.5
1314.08 | 743230.73 | 371615.37 | 0.5
1313.58 | 743138.06 | 371569.03 | 0.5
1313.08 | 741782.65 | 370891.33 | 0.5
1312.58 | 741137.7 | 370568.86 | 0.5
1312.08 | 741853.11 | 370926.56 | 0.5
1311.58 | 738247.43 | 369123.72 | 0.5
1311.08 | 738955.56 | 369477.79 | 0.5
1310.58 | 741663.14 | 370831.58 | 0.5
1310.08 | 736399.34 | 368199.67 | 0.5
1309.58 | 736421.82 | 368210.91 | 0.5
1309.08 | 736602.57 | 368301.29 | 0.5
1308.58 | 734885.05 | 367442.53 | 0.5
1308.08 | 735273.87 | 367636.94 | 0.5
1307.58 | 733897.75 | 366948.88 | 0.5
1307.08 | 735378.08 | 367689.05 | 0.5
1306.58 | 737602.49 | 368801.25 | 0.5
1306.08 | 742342.41 | 371171.21 | 0.5
1305.58 | 746246.11 | 373123.06 | 0.5
1305.08 | 751075.42 | 375537.71 | 0.5
1304.58 | 755617.37 | 377808.69 | 0.5
1304.08 | 755755.69 | 377877.85 | 0.5
1303.58 | 748140.97 | 374070.49 | 0.5
1303.08 | 740773.8 | 370386.91 | 0.5
1302.58 | 734608.56 | 367304.29 | 0.5
1302.08 | 733198.4 | 366599.21 | 0.5
1301.58 | 729579.84 | 364789.93 | 0.5
1301.08 | 732162.9 | 366081.45 | 0.5
1300.58 | 728427.23 | 364213.62 | 0.5
1300.08 | 727640.43 | 363820.22 | 0.5
1299.58 | 729963.67 | 364981.84 | 0.5
1299.08 | 728389.53 | 364194.77 | 0.5
1298.58 | 727905.98 | 363953 | 0.5
1298.08 | 726220.95 | 363110.48 | 0.5
1297.58 | 729112.67 | 364556.34 | 0.5
1297.08 | 729098.95 | 364549.48 | 0.5
1296.58 | 727917.12 | 363958.56 | 0.5
1296.08 | 727878.05 | 363939.03 | 0.5
1295.58 | 726505.66 | 363252.84 | 0.5
1295.08 | 727767.91 | 363883.96 | 0.5
1294.58 | 728902.45 | 364451.23 | 0.5
1294.08 | 728787.85 | 364393.93 | 0.5
1293.58 | 726179.75 | 363089.88 | 0.5
1293.08 | 725480.53 | 362740.27 | 0.5
1292.58 | 723702.3 | 361851.15 | 0.5
1292.08 | 723782.77 | 361891.39 | 0.5
1291.58 | 724152.23 | 362076.12 | 0.5
1291.08 | 721883.88 | 360941.95 | 0.5
1290.58 | 724510.99 | 362255.5 | 0.5
1290.08 | 722942.46 | 361471.23 | 0.5
1289.58 | 723643.98 | 361821.99 | 0.5
1289.08 | 723152.04 | 361576.03 | 0.5
1288.58 | 723587.56 | 361793.78 | 0.5
1288.08 | 721818.38 | 360909.2 | 0.5
1287.58 | 722552.43 | 361276.22 | 0.5
1287.08 | 720293.01 | 360146.51 | 0.5
1286.58 | 723845.22 | 361922.62 | 0.5
1286.08 | 722036.81 | 361018.41 | 0.5
1285.58 | 719823.39 | 359911.7 | 0.5
1285.08 | 719249.65 | 359624.83 | 0.5
1284.58 | 721980.08 | 360990.04 | 0.5
1284.08 | 722851.79 | 361425.9 | 0.5
1283.58 | 721189.51 | 360594.76 | 0.5
1283.08 | 720196.53 | 360098.27 | 0.5
1282.58 | 721008.86 | 360504.44 | 0.5
1282.08 | 720925.74 | 360462.88 | 0.5
1281.58 | 720693.68 | 360346.85 | 0.5
1281.08 | 721445.11 | 360722.56 | 0.5
1280.58 | 720399.91 | 360199.96 | 0.5
1280.08 | 720968.52 | 360484.27 | 0.5
1279.58 | 720695.21 | 360347.61 | 0.5
1279.08 | 723644.77 | 361822.39 | 0.5
1278.58 | 720729.55 | 360364.78 | 0.5
1278.08 | 722326.47 | 361163.24 | 0.5
1277.58 | 719201.24 | 359600.62 | 0.5
1277.08 | 721673.81 | 360836.91 | 0.5
1276.58 | 724535.46 | 362267.73 | 0.5
1276.08 | 721460.34 | 360730.18 | 0.5
1275.58 | 717984.64 | 358992.32 | 0.5
1275.08 | 720644.25 | 360322.13 | 0.5
1274.58 | 720813.12 | 360406.56 | 0.5
1274.08 | 722793.04 | 361396.52 | 0.5
1273.58 | 720290.59 | 360145.3 | 0.5
1273.08 | 719084.35 | 359542.18 | 0.5
1272.58 | 721920.26 | 360960.14 | 0.5
1272.08 | 721939.43 | 360969.72 | 0.5
1271.58 | 723049.17 | 361524.59 | 0.5
1271.08 | 723847.03 | 361923.52 | 0.5
1270.58 | 720699.89 | 360349.95 | 0.5
1270.08 | 724634.92 | 362317.46 | 0.5
1269.58 | 724618.44 | 362309.22 | 0.5
1269.08 | 722519.01 | 361259.51 | 0.5
1268.58 | 721141.09 | 360570.55 | 0.5
1268.08 | 722999.41 | 361499.71 | 0.5
1267.58 | 724934.58 | 362467.3 | 0.5
1267.08 | 723663.14 | 361831.58 | 0.5
1266.58 | 721066.26 | 360533.14 | 0.5
1266.08 | 723434.78 | 361717.39 | 0.5
1265.58 | 724341.52 | 362170.77 | 0.5
1265.08 | 725771.66 | 362885.83 | 0.5
1264.58 | 727463.22 | 363731.62 | 0.5
1264.08 | 723753.78 | 361876.9 | 0.5
1263.58 | 723403.94 | 361701.97 | 0.5
1263.08 | 725191.25 | 362595.63 | 0.5
1262.58 | 725398.9 | 362699.46 | 0.5
1262.08 | 725057.77 | 362528.89 | 0.5
1261.58 | 725873.82 | 362936.92 | 0.5
1261.08 | 726847.89 | 363423.95 | 0.5
1260.58 | 726400.19 | 363200.1 | 0.5
1260.08 | 724341.34 | 362170.68 | 0.5
1259.58 | 724547.98 | 362274 | 0.5
1259.08 | 723060.82 | 361530.42 | 0.5
1258.58 | 724653.04 | 362326.53 | 0.5
1258.08 | 726836.95 | 363418.48 | 0.5
1257.58 | 726291.63 | 363145.82 | 0.5
1257.08 | 727056.33 | 363528.17 | 0.5
1256.58 | 725257.97 | 362628.99 | 0.5
1256.08 | 725561.08 | 362780.54 | 0.5
1255.58 | 726806.23 | 363403.12 | 0.5
1255.08 | 729041.67 | 364520.84 | 0.5
1254.58 | 728374.93 | 364187.47 | 0.5
1254.08 | 726414.54 | 363207.28 | 0.5
1253.58 | 726631.91 | 363315.96 | 0.5
1253.08 | 726407.23 | 363203.62 | 0.5
1252.58 | 729302.02 | 364651.01 | 0.5
1252.08 | 729284.75 | 364642.38 | 0.5
1251.58 | 730170.84 | 365085.43 | 0.5
1251.08 | 728953.08 | 364476.54 | 0.5
1250.58 | 730455.81 | 365227.91 | 0.5
1250.08 | 733756.88 | 366878.45 | 0.5
1249.58 | 734920.46 | 367460.23 | 0.5
1249.08 | 734147.97 | 367073.99 | 0.5
1248.58 | 736077.19 | 368038.6 | 0.5
1248.08 | 736912.46 | 368456.24 | 0.5
1247.58 | 737005.88 | 368502.94 | 0.5
1247.08 | 738327.73 | 369163.87 | 0.5
1246.58 | 739628.88 | 369814.44 | 0.5
1246.08 | 738922.4 | 369461.2 | 0.5
1245.58 | 738657.35 | 369328.68 | 0.5
1245.08 | 738453.89 | 369226.95 | 0.5
1244.58 | 738479.12 | 369239.57 | 0.5
1244.08 | 738474.27 | 369237.14 | 0.5
1243.58 | 739862.71 | 369931.36 | 0.5
1243.08 | 739168.28 | 369584.14 | 0.5
1242.58 | 742090.26 | 371045.14 | 0.5
1242.08 | 741641 | 370820.5 | 0.5
1241.58 | 744334.06 | 372167.03 | 0.5
1241.08 | 740845.87 | 370422.94 | 0.5
1240.58 | 741533.82 | 370766.91 | 0.5
1240.08 | 744665.09 | 372332.55 | 0.5
1239.58 | 743574.29 | 371787.15 | 0.5
1239.08 | 741950.22 | 370975.12 | 0.5
1238.58 | 742522.57 | 371261.29 | 0.5
1238.08 | 740408.95 | 370204.48 | 0.5
1237.58 | 741795.18 | 370897.6 | 0.5
1237.08 | 740947.2 | 370473.61 | 0.5
1236.58 | 741503.89 | 370751.95 | 0.5
1236.08 | 740363.18 | 370181.6 | 0.5
1235.58 | 740216.33 | 370108.17 | 0.5
1235.08 | 742706.81 | 371353.41 | 0.5
1234.58 | 742809.42 | 371404.72 | 0.5
1234.08 | 744686.73 | 372343.37 | 0.5
1233.58 | 744382.16 | 372191.09 | 0.5
1233.08 | 748151.36 | 374075.69 | 0.5
1232.58 | 753650.26 | 376825.14 | 0.5
1232.08 | 751755.31 | 375877.66 | 0.5
1231.58 | 756042.1 | 378021.06 | 0.5
1231.08 | 753541.75 | 376770.88 | 0.5
1230.58 | 755031.38 | 377515.69 | 0.5
1230.08 | 756916.44 | 378458.23 | 0.5
1229.58 | 760176.35 | 380088.18 | 0.5
1229.08 | 765035.12 | 382517.56 | 0.5
1228.58 | 763168.65 | 381584.33 | 0.5
1228.08 | 764432.82 | 382216.41 | 0.5
1227.58 | 764134.67 | 382067.34 | 0.5
1227.08 | 763142.68 | 381571.34 | 0.5
1226.58 | 764923.57 | 382461.79 | 0.5
1226.08 | 760857.99 | 380429 | 0.5
1225.58 | 766552.07 | 383276.04 | 0.5
1225.08 | 761898.91 | 380949.46 | 0.5
1224.58 | 764130.31 | 382065.16 | 0.5
1224.08 | 763451.57 | 381725.79 | 0.5
1223.58 | 760565.61 | 380282.81 | 0.5
1223.08 | 762962.17 | 381481.09 | 0.5
1222.58 | 760553.9 | 380276.96 | 0.5
1222.08 | 758115.75 | 379057.88 | 0.5
1221.58 | 753384.85 | 376692.43 | 0.5
1221.08 | 752300.21 | 376150.11 | 0.5
1220.58 | 750555.3 | 375277.66 | 0.5
1220.08 | 747960.81 | 373980.41 | 0.5
1219.58 | 743824.18 | 371912.1 | 0.5
1219.08 | 739949.42 | 369974.71 | 0.5
1218.58 | 739027.31 | 369513.66 | 0.5
1218.08 | 733791.68 | 366895.85 | 0.5
1217.58 | 730694.06 | 365347.03 | 0.5
1217.08 | 725740.7 | 362870.36 | 0.5
1216.58 | 724536.57 | 362268.29 | 0.5
1216.08 | 722871.67 | 361435.84 | 0.5
1215.58 | 714969.93 | 357484.97 | 0.5
1215.08 | 713889.39 | 356944.7 | 0.5
1214.58 | 712420.34 | 356210.18 | 0.5
1214.08 | 709394.39 | 354697.2 | 0.5
1213.58 | 705708.41 | 352854.21 | 0.5
1213.08 | 706910.58 | 353455.29 | 0.5
1212.58 | 704006.12 | 352003.07 | 0.5
1212.08 | 699821.86 | 349910.93 | 0.5
1211.58 | 701663.27 | 350831.64 | 0.5
1211.08 | 700488.27 | 350244.14 | 0.5
1210.58 | 698199.67 | 349099.84 | 0.5
1210.08 | 698434.01 | 349217.01 | 0.5
1209.58 | 695717.69 | 347858.85 | 0.5
1209.08 | 696212.3 | 348106.16 | 0.5
1208.58 | 696194.07 | 348097.04 | 0.5
1208.08 | 694246.71 | 347123.36 | 0.5
1207.58 | 696159.63 | 348079.82 | 0.5
1207.08 | 694814.12 | 347407.07 | 0.5
1206.58 | 694644.95 | 347322.48 | 0.5
1206.08 | 694605.4 | 347302.71 | 0.5
1205.58 | 693590.59 | 346795.3 | 0.5
1205.08 | 692671.8 | 346335.9 | 0.5
1204.58 | 693314.34 | 346657.17 | 0.5
1204.08 | 689847.78 | 344923.89 | 0.5
1203.58 | 694171.59 | 347085.8 | 0.5
1203.08 | 695870.06 | 347935.03 | 0.5
1202.58 | 693166.82 | 346583.42 | 0.5
1202.08 | 694308.23 | 347154.12 | 0.5
1201.58 | 691265.37 | 345632.69 | 0.5
1201.08 | 693877.73 | 346938.87 | 0.5
1200.58 | 694272.77 | 347136.39 | 0.5
1200.08 | 697284.06 | 348642.04 | 0.5
1199.58 | 696495.74 | 348247.87 | 0.5
1199.08 | 696740.12 | 348370.06 | 0.5
1198.58 | 697301.77 | 348650.89 | 0.5
1198.08 | 697403.47 | 348701.74 | 0.5
1197.58 | 696653.98 | 348326.99 | 0.5
1197.08 | 696251.52 | 348125.77 | 0.5
1196.58 | 699173.55 | 349586.78 | 0.5
1196.08 | 699748.18 | 349874.09 | 0.5
1195.58 | 699616.99 | 349808.5 | 0.5
1195.08 | 697634.32 | 348817.17 | 0.5
1194.58 | 697674.29 | 348837.15 | 0.5
1194.08 | 697140.84 | 348570.43 | 0.5
1193.58 | 696441.69 | 348220.85 | 0.5
1193.08 | 696750.99 | 348375.5 | 0.5
1192.58 | 692574.39 | 346287.2 | 0.5
1192.08 | 695889.14 | 347944.58 | 0.5
1191.58 | 698286.79 | 349143.4 | 0.5
1191.08 | 695403.72 | 347701.87 | 0.5
1190.58 | 696278.41 | 348139.21 | 0.5
1190.08 | 696134.9 | 348067.46 | 0.5
1189.58 | 692818.89 | 346409.45 | 0.5
1189.08 | 694682.25 | 347341.13 | 0.5
1188.58 | 695598.76 | 347799.39 | 0.5
1188.08 | 695847.41 | 347923.71 | 0.5
1187.58 | 695228.41 | 347614.21 | 0.5
1187.08 | 693421.37 | 346710.69 | 0.5
1186.58 | 694030.64 | 347015.33 | 0.5
1186.08 | 694346.81 | 347173.41 | 0.5
1185.58 | 689999.02 | 344999.51 | 0.5
1185.08 | 693450.34 | 346725.17 | 0.5
1184.58 | 692987 | 346493.5 | 0.5
1184.08 | 694061.79 | 347030.9 | 0.5
1183.58 | 692414.13 | 346207.07 | 0.5
1183.08 | 693563.68 | 346781.84 | 0.5
1182.58 | 693925.72 | 346962.86 | 0.5
1182.08 | 692976.64 | 346488.32 | 0.5
1181.58 | 692667.69 | 346333.85 | 0.5
1181.08 | 695414.95 | 347707.48 | 0.5
1180.58 | 694140.53 | 347070.27 | 0.5
1180.08 | 693337.8 | 346668.9 | 0.5
1179.58 | 696982.36 | 348491.19 | 0.5
1179.08 | 698047.04 | 349023.53 | 0.5
1178.58 | 696646.03 | 348323.02 | 0.5
1178.08 | 695951.61 | 347975.81 | 0.5
1177.58 | 696473.35 | 348236.68 | 0.5
1177.08 | 699782.78 | 349891.39 | 0.5
1176.58 | 700112.66 | 350056.34 | 0.5
1176.08 | 698210.56 | 349105.29 | 0.5
1175.58 | 701766.49 | 350883.25 | 0.5
1175.08 | 701434.6 | 350717.3 | 0.5
1174.58 | 702571.12 | 351285.57 | 0.5
1174.08 | 700388.69 | 350194.35 | 0.5
1173.58 | 701942.63 | 350971.32 | 0.5
1173.08 | 700249.39 | 350124.7 | 0.5
1172.58 | 699344.9 | 349672.46 | 0.5
1172.08 | 697473.2 | 348736.6 | 0.5
1171.58 | 697872.62 | 348936.32 | 0.5
1171.08 | 697423.15 | 348711.58 | 0.5
1170.58 | 696438.34 | 348219.18 | 0.5
1170.08 | 695937.97 | 347968.99 | 0.5
1169.58 | 697174.04 | 348587.02 | 0.5
1169.08 | 698735.35 | 349367.68 | 0.5
1168.58 | 698222.99 | 349111.5 | 0.5
1168.08 | 698172.64 | 349086.32 | 0.5
1167.58 | 697839.84 | 348919.93 | 0.5
1167.08 | 699180.76 | 349590.39 | 0.5
1166.58 | 699520.44 | 349760.23 | 0.5
1166.08 | 698443.26 | 349221.64 | 0.5
1165.58 | 697206.73 | 348603.37 | 0.5
1165.08 | 698413.03 | 349206.52 | 0.5
1164.58 | 697399.04 | 348699.53 | 0.5
1164.08 | 695799.12 | 347899.57 | 0.5
1163.58 | 696180.88 | 348090.45 | 0.5
1163.08 | 693843.76 | 346921.89 | 0.5
1162.58 | 695358.86 | 347679.44 | 0.5
1162.08 | 693703.24 | 346851.62 | 0.5
1161.58 | 693375.77 | 346687.89 | 0.5
1161.08 | 694392.54 | 347196.27 | 0.5
1160.58 | 693989.08 | 346994.54 | 0.5
1160.08 | 692152.57 | 346076.29 | 0.5
1159.58 | 692958.04 | 346479.03 | 0.5
1159.08 | 692539.76 | 346269.89 | 0.5
1158.58 | 695156.24 | 347578.13 | 0.5
1158.08 | 695296.87 | 347648.44 | 0.5
1157.58 | 694140.27 | 347070.14 | 0.5
1157.08 | 692077.03 | 346038.52 | 0.5
1156.58 | 693795.08 | 346897.54 | 0.5
1156.08 | 693638.75 | 346819.38 | 0.5
1155.58 | 694277.65 | 347138.83 | 0.5
1155.08 | 694788.82 | 347394.42 | 0.5
1154.58 | 693533.19 | 346766.6 | 0.5
1154.08 | 692431.49 | 346215.75 | 0.5
1153.58 | 694758.65 | 347379.33 | 0.5
1153.08 | 693895.59 | 346947.8 | 0.5
1152.58 | 697883.6 | 348941.81 | 0.5
1152.08 | 696118.27 | 348059.14 | 0.5
1151.58 | 696056.84 | 348028.42 | 0.5
1151.08 | 695100.81 | 347550.41 | 0.5
1150.58 | 696280.74 | 348140.38 | 0.5
1150.08 | 695004.97 | 347502.49 | 0.5
1149.58 | 695245.92 | 347622.97 | 0.5
1149.08 | 696014.86 | 348007.44 | 0.5
1148.58 | 694653.41 | 347326.71 | 0.5
1148.08 | 694066.95 | 347033.48 | 0.5
1147.58 | 696272.53 | 348136.27 | 0.5
1147.08 | 696325.49 | 348162.75 | 0.5
1146.58 | 694705.68 | 347352.84 | 0.5
1146.08 | 696917.3 | 348458.65 | 0.5
1145.58 | 695373.81 | 347686.91 | 0.5
1145.08 | 696181.18 | 348090.6 | 0.5
1144.58 | 697834.61 | 348917.31 | 0.5
1144.08 | 697150.46 | 348575.24 | 0.5
1143.58 | 696859.93 | 348429.97 | 0.5
1143.08 | 694367.24 | 347183.62 | 0.5
1142.58 | 697347.18 | 348673.59 | 0.5
1142.08 | 698551.73 | 349275.87 | 0.5
1141.58 | 696867.81 | 348433.91 | 0.5
1141.08 | 695195.08 | 347597.55 | 0.5
1140.58 | 696905.37 | 348452.69 | 0.5
1140.08 | 696727.59 | 348363.8 | 0.5
1139.58 | 696802.05 | 348401.03 | 0.5
1139.08 | 697682 | 348841.01 | 0.5
1138.58 | 697134.28 | 348567.14 | 0.5
1138.08 | 697581.1 | 348790.56 | 0.5
1137.58 | 696125.41 | 348062.71 | 0.5
1137.08 | 696118.4 | 348059.21 | 0.5
1136.58 | 695381.86 | 347690.94 | 0.5
1136.08 | 695468.26 | 347734.13 | 0.5
1135.58 | 697382.4 | 348691.2 | 0.5
1135.08 | 694767.59 | 347383.8 | 0.5
1134.58 | 695640.04 | 347820.03 | 0.5
1134.08 | 693452.53 | 346726.27 | 0.5
1133.58 | 695643.36 | 347821.69 | 0.5
1133.08 | 694378.84 | 347189.43 | 0.5
1132.58 | 695442.61 | 347721.31 | 0.5
1132.08 | 694240.49 | 347120.25 | 0.5
1131.58 | 694328.48 | 347164.25 | 0.5
1131.08 | 695142.78 | 347571.4 | 0.5
1130.58 | 693860 | 346930.01 | 0.5
1130.08 | 694635.69 | 347317.85 | 0.5
1129.58 | 695505.4 | 347752.71 | 0.5
1129.08 | 695946.48 | 347973.25 | 0.5
1128.58 | 695797.17 | 347898.59 | 0.5
1128.08 | 693485.59 | 346742.8 | 0.5
1127.58 | 694779.37 | 347389.69 | 0.5
1127.08 | 695710.94 | 347855.48 | 0.5
1126.58 | 694423.18 | 347211.59 | 0.5
1126.08 | 692206.96 | 346103.48 | 0.5
1125.58 | 694069.79 | 347034.9 | 0.5
1125.08 | 695269.41 | 347634.71 | 0.5
1124.58 | 693938.89 | 346969.45 | 0.5
1124.08 | 695059.77 | 347529.89 | 0.5
1123.58 | 694713.93 | 347356.97 | 0.5
1123.08 | 695565.62 | 347782.82 | 0.5
1122.58 | 694156.84 | 347078.43 | 0.5
1122.08 | 693356.83 | 346678.42 | 0.5
1121.58 | 693733.05 | 346866.53 | 0.5
1121.08 | 690544.1 | 345272.06 | 0.5
1120.58 | 689853.19 | 344926.6 | 0.5
1120.08 | 689088.12 | 344544.06 | 0.5
1119.58 | 689338.63 | 344669.32 | 0.5
1119.08 | 689918.96 | 344959.49 | 0.5
1118.58 | 689249.45 | 344624.73 | 0.5
1118.08 | 686542.04 | 343271.02 | 0.5
1117.58 | 686818.12 | 343409.07 | 0.5
1117.08 | 684007.24 | 342003.63 | 0.5
1116.58 | 687438.33 | 343719.17 | 0.5
1116.08 | 684052.95 | 342026.48 | 0.5
1115.58 | 685494.43 | 342747.22 | 0.5
1115.08 | 683834.31 | 341917.16 | 0.5
1114.58 | 682729.18 | 341364.59 | 0.5
1114.08 | 684363.01 | 342181.51 | 0.5
1113.58 | 683279.85 | 341639.93 | 0.5
1113.08 | 683060.72 | 341530.36 | 0.5
1112.58 | 680157.34 | 340078.68 | 0.5
1112.08 | 681266.58 | 340633.3 | 0.5
1111.58 | 681447.46 | 340723.73 | 0.5
1111.08 | 682289.39 | 341144.7 | 0.5
1110.58 | 680544.47 | 340272.24 | 0.5
1110.08 | 681519.52 | 340759.76 | 0.5
1109.58 | 680544.63 | 340272.32 | 0.5
1109.08 | 678977.54 | 339488.77 | 0.5
1108.58 | 679911.97 | 339955.99 | 0.5
1108.08 | 678702.04 | 339351.02 | 0.5
1107.58 | 679717.01 | 339858.51 | 0.5
1107.08 | 681438.13 | 340719.07 | 0.5
1106.58 | 681480.04 | 340740.02 | 0.5
1106.08 | 679824.16 | 339912.09 | 0.5
1105.58 | 679152.9 | 339576.46 | 0.5
1105.08 | 681360.03 | 340680.02 | 0.5
1104.58 | 681859.79 | 340929.9 | 0.5
1104.08 | 682777.38 | 341388.7 | 0.5
1103.58 | 680026.33 | 340013.17 | 0.5
1103.08 | 683353.4 | 341676.71 | 0.5
1102.58 | 683958.16 | 341979.09 | 0.5
1102.08 | 683187.01 | 341593.51 | 0.5
1101.58 | 682955.22 | 341477.61 | 0.5
1101.08 | 684151.82 | 342075.92 | 0.5
1100.58 | 684959.37 | 342479.69 | 0.5
1100.08 | 684999.06 | 342499.53 | 0.5
1099.58 | 685310.61 | 342655.31 | 0.5
1099.08 | 683864.16 | 341932.09 | 0.5
1098.58 | 686460.11 | 343230.06 | 0.5
1098.08 | 684902.48 | 342451.25 | 0.5
1097.58 | 686633.78 | 343316.89 | 0.5
1097.08 | 686748.88 | 343374.45 | 0.5
1096.58 | 687330.92 | 343665.47 | 0.5
1096.08 | 685603.55 | 342801.78 | 0.5
1095.58 | 688094.9 | 344047.46 | 0.5
1095.08 | 688669.86 | 344334.93 | 0.5
1094.58 | 687888.59 | 343944.3 | 0.5
1094.08 | 687700.99 | 343850.5 | 0.5
1093.58 | 688132 | 344066 | 0.5
1093.08 | 687949.97 | 343974.99 | 0.5
1092.58 | 688720.26 | 344360.14 | 0.5
1092.08 | 689446.12 | 344723.06 | 0.5
1091.58 | 688784.26 | 344392.14 | 0.5
1091.08 | 690329.11 | 345164.56 | 0.5
1090.58 | 690801.33 | 345400.67 | 0.5
1090.08 | 688999.55 | 344499.78 | 0.5
1089.58 | 689587.17 | 344793.59 | 0.5
1089.08 | 690420.5 | 345210.26 | 0.5
1088.58 | 690857.37 | 345428.69 | 0.5
1088.08 | 693175.64 | 346587.82 | 0.5
1087.58 | 691551.46 | 345775.74 | 0.5
1087.08 | 692520.45 | 346260.23 | 0.5
1086.58 | 692145.96 | 346072.98 | 0.5
1086.08 | 691679.54 | 345839.78 | 0.5
1085.58 | 692998.12 | 346499.07 | 0.5
1085.08 | 694708.33 | 347354.17 | 0.5
1084.58 | 692130.03 | 346065.02 | 0.5
1084.08 | 693500.72 | 346750.36 | 0.5
1083.58 | 694048.26 | 347024.13 | 0.5
1083.08 | 690966.4 | 345483.2 | 0.5
1082.58 | 692092.6 | 346046.3 | 0.5
1082.08 | 693353.87 | 346676.94 | 0.5
1081.58 | 690251.77 | 345125.89 | 0.5
1081.08 | 690469.03 | 345234.52 | 0.5
1080.58 | 689727.54 | 344863.77 | 0.5
1080.08 | 690410.63 | 345205.32 | 0.5
1079.58 | 687980.12 | 343990.07 | 0.5
1079.08 | 686923.09 | 343461.55 | 0.5
1078.58 | 687140.77 | 343570.39 | 0.5
1078.08 | 683824.46 | 341912.23 | 0.5
1077.58 | 683047.66 | 341523.84 | 0.5
1077.08 | 681502.32 | 340751.16 | 0.5
1076.58 | 681937.29 | 340968.65 | 0.5
1076.08 | 679733.54 | 339866.78 | 0.5
1075.58 | 678279.49 | 339139.75 | 0.5
1075.08 | 676354.3 | 338177.16 | 0.5
1074.58 | 677700.11 | 338850.06 | 0.5
1074.08 | 682950 | 341475.01 | 0.5
1073.58 | 691644.5 | 345822.26 | 0.5
1073.08 | 705154.22 | 352577.11 | 0.5
1072.58 | 721938.36 | 360969.19 | 0.5
1072.08 | 733424.49 | 366712.25 | 0.5
1071.58 | 727515.31 | 363757.66 | 0.5
1071.08 | 709450.3 | 354725.15 | 0.5
1070.58 | 688765.77 | 344382.89 | 0.5
1070.08 | 676671.98 | 338335.99 | 0.5
1069.58 | 670473.74 | 335236.88 | 0.5
1069.08 | 667843.12 | 333921.57 | 0.5
1068.58 | 667520.55 | 333760.28 | 0.5
1068.08 | 670815.21 | 335407.61 | 0.5
1067.58 | 667881.31 | 333940.66 | 0.5
1067.08 | 668433.61 | 334216.81 | 0.5
1066.58 | 669409.97 | 334704.99 | 0.5
1066.08 | 673912.85 | 336956.43 | 0.5
1065.58 | 679544.96 | 339772.49 | 0.5
1065.08 | 685170.18 | 342585.1 | 0.5
1064.58 | 693985.39 | 346992.7 | 0.5
1064.08 | 709206.55 | 354603.28 | 0.5
1063.58 | 719385.13 | 359692.57 | 0.5
1063.08 | 729526.28 | 364763.15 | 0.5
1062.58 | 736830.49 | 368415.25 | 0.5
1062.08 | 737223.34 | 368611.68 | 0.5
1061.58 | 740029.31 | 370014.66 | 0.5
1061.08 | 737940.13 | 368970.07 | 0.5
1060.58 | 734344.72 | 367172.36 | 0.5
1060.08 | 723322.74 | 361661.38 | 0.5
1059.58 | 709352.04 | 354676.03 | 0.5
1059.08 | 695397.04 | 347698.53 | 0.5
1058.58 | 684098.2 | 342049.1 | 0.5
1058.08 | 673052.46 | 336526.23 | 0.5
1057.58 | 667657.38 | 333828.69 | 0.5
1057.08 | 664268.64 | 332134.32 | 0.5
1056.58 | 666773.12 | 333386.56 | 0.5
1056.08 | 674933.76 | 337466.88 | 0.5
1055.58 | 685710.02 | 342855.01 | 0.5
1055.08 | 692757.35 | 346378.68 | 0.5
1054.58 | 696222.98 | 348111.49 | 0.5
1054.08 | 693640.6 | 346820.31 | 0.5
1053.58 | 687186.59 | 343593.3 | 0.5
1053.08 | 681299.48 | 340649.74 | 0.5
1052.58 | 672184.33 | 336092.17 | 0.5
1052.08 | 662017.2 | 331008.61 | 0.5
1051.58 | 651852.53 | 325926.27 | 0.5
1051.08 | 641681 | 320840.5 | 0.5
1050.58 | 636244.23 | 318122.12 | 0.5
1050.08 | 631365.37 | 315682.69 | 0.5
1049.58 | 626475.23 | 313237.62 | 0.5
1049.08 | 622423.62 | 311211.82 | 0.5
1048.58 | 621537.79 | 310768.9 | 0.5
1048.08 | 620662.12 | 310331.06 | 0.5
1047.58 | 622391.96 | 311195.99 | 0.5
1047.08 | 628935.77 | 314467.89 | 0.5
1046.58 | 632690.13 | 316345.07 | 0.5
1046.08 | 640400.91 | 320200.46 | 0.5
1045.58 | 644795.99 | 322398 | 0.5
1045.08 | 643033.88 | 321516.95 | 0.5
1044.58 | 636784.43 | 318392.22 | 0.5
1044.08 | 627622.37 | 313811.19 | 0.5
1043.58 | 624108.04 | 312054.02 | 0.5
1043.08 | 621728.05 | 310864.03 | 0.5
1042.58 | 619980.87 | 309990.44 | 0.5
1042.08 | 619390.67 | 309695.34 | 0.5
1041.58 | 620087.08 | 310043.54 | 0.5
1041.08 | 618381.33 | 309190.67 | 0.5
1040.58 | 618683.27 | 309341.64 | 0.5
1040.08 | 617954.18 | 308977.1 | 0.5
1039.58 | 619620.79 | 309810.4 | 0.5
1039.08 | 619655.14 | 309827.57 | 0.5
1038.58 | 621173.68 | 310586.85 | 0.5
1038.08 | 620986.64 | 310493.33 | 0.5
1037.58 | 622113.82 | 311056.91 | 0.5
1037.08 | 620898.32 | 310449.17 | 0.5
1036.58 | 620533.1 | 310266.55 | 0.5
1036.08 | 621068.15 | 310534.08 | 0.5
1035.58 | 620507.24 | 310253.62 | 0.5
1035.08 | 621339.72 | 310669.87 | 0.5
1034.58 | 623388.8 | 311694.4 | 0.5
1034.08 | 623349.39 | 311674.7 | 0.5
1033.58 | 622902.89 | 311451.45 | 0.5
1033.08 | 622351.5 | 311175.75 | 0.5
1032.58 | 622993.53 | 311496.77 | 0.5
1032.08 | 622090.15 | 311045.08 | 0.5
1031.58 | 620397.21 | 310198.61 | 0.5
1031.08 | 621017.54 | 310508.77 | 0.5
1030.58 | 620096.26 | 310048.13 | 0.5
1030.08 | 619645.06 | 309822.53 | 0.5
1029.58 | 619358.38 | 309679.2 | 0.5
1029.08 | 619280.23 | 309640.12 | 0.5
1028.58 | 620455.68 | 310227.84 | 0.5
1028.08 | 620601.79 | 310300.9 | 0.5
1027.58 | 621282.03 | 310641.02 | 0.5
1027.08 | 622716.84 | 311358.42 | 0.5
1026.58 | 621480.38 | 310740.19 | 0.5
1026.08 | 622372.12 | 311186.06 | 0.5
1025.58 | 622786.27 | 311393.14 | 0.5
1025.08 | 622198 | 311099.01 | 0.5
1024.58 | 628309.66 | 314154.84 | 0.5
1024.08 | 635412.88 | 317706.45 | 0.5
1023.58 | 651396.8 | 325698.4 | 0.5
1023.08 | 667585.84 | 333792.93 | 0.5
1022.58 | 682187.87 | 341093.94 | 0.5
1022.08 | 679535.59 | 339767.8 | 0.5
1021.58 | 665793.18 | 332896.6 | 0.5
1021.08 | 648154.85 | 324077.43 | 0.5
1020.58 | 633543.8 | 316771.9 | 0.5
1020.08 | 630155.55 | 315077.78 | 0.5
1019.58 | 625998.31 | 312999.16 | 0.5
1019.08 | 624686.54 | 312343.27 | 0.5
1018.58 | 625964.54 | 312982.28 | 0.5
1018.08 | 624451.07 | 312225.54 | 0.5
1017.58 | 626624.33 | 313312.17 | 0.5
1017.08 | 627612.32 | 313806.16 | 0.5
1016.58 | 625619.51 | 312809.76 | 0.5
1016.08 | 626858.15 | 313429.08 | 0.5
1015.58 | 627809.81 | 313904.91 | 0.5
1015.08 | 626059.17 | 313029.59 | 0.5
1014.58 | 626765.23 | 313382.62 | 0.5
1014.08 | 626778.56 | 313389.29 | 0.5
1013.58 | 625915.02 | 312957.51 | 0.5
1013.08 | 624751.64 | 312375.83 | 0.5
1012.58 | 625823.78 | 312911.89 | 0.5
1012.08 | 626194.15 | 313097.08 | 0.5
1011.58 | 626845.94 | 313422.98 | 0.5
1011.08 | 625567.31 | 312783.66 | 0.5
1010.58 | 625602.04 | 312801.02 | 0.5
1010.08 | 624704.2 | 312352.11 | 0.5
1009.58 | 622708.74 | 311354.37 | 0.5
1009.08 | 623151.71 | 311575.86 | 0.5
1008.58 | 624959.83 | 312479.92 | 0.5
1008.08 | 624329.59 | 312164.8 | 0.5
1007.58 | 626228.94 | 313114.47 | 0.5
1007.08 | 625795.82 | 312897.91 | 0.5
1006.58 | 626694.08 | 313347.04 | 0.5
1006.08 | 625850.69 | 312925.35 | 0.5
1005.58 | 625141.69 | 312570.85 | 0.5
1005.08 | 629144.13 | 314572.07 | 0.5
1004.58 | 628754.06 | 314377.04 | 0.5
1004.08 | 631771.03 | 315885.52 | 0.5
1003.58 | 633860.6 | 316930.31 | 0.5
1003.08 | 633275.9 | 316637.95 | 0.5
1002.58 | 635594.78 | 317797.4 | 0.5
1002.08 | 637017.63 | 318508.82 | 0.5
1001.58 | 639239.08 | 319619.55 | 0.5
1001.08 | 640537.43 | 320268.72 | 0.5
1000.58 | 644429.49 | 322214.75 | 0.5
1000.08 | 645102.3 | 322551.16 | 0.5
999.58 | 646531.47 | 323265.74 | 0.5
999.08 | 645358.97 | 322679.49 | 0.5
998.58 | 646876.94 | 323438.48 | 0.5
998.08 | 645403.63 | 322701.82 | 0.5
997.58 | 644799.06 | 322399.54 | 0.5
997.08 | 647883.94 | 323941.97 | 0.5
996.58 | 644722.95 | 322361.48 | 0.5
996.08 | 641518.3 | 320759.15 | 0.5
995.58 | 640311.44 | 320155.72 | 0.5
995.08 | 637471.68 | 318735.85 | 0.5
994.58 | 637026.35 | 318513.18 | 0.5
994.08 | 634022.69 | 317011.35 | 0.5
993.58 | 632484.44 | 316242.23 | 0.5
993.08 | 629205.84 | 314602.93 | 0.5
992.58 | 627981.03 | 313990.52 | 0.5
992.08 | 625159.59 | 312579.8 | 0.5
991.58 | 623348.57 | 311674.29 | 0.5
991.08 | 621163.22 | 310581.61 | 0.5
990.58 | 618494.14 | 309247.07 | 0.5
990.08 | 617878.65 | 308939.33 | 0.5
989.58 | 617266.87 | 308633.44 | 0.5
989.08 | 616134.95 | 308067.48 | 0.5
988.58 | 615279.35 | 307639.68 | 0.5
988.08 | 612895.66 | 306447.83 | 0.5
987.58 | 610870.26 | 305435.13 | 0.5
987.08 | 610833.86 | 305416.93 | 0.5
986.58 | 609117.34 | 304558.68 | 0.5
986.08 | 608490.18 | 304245.1 | 0.5
985.58 | 610183.67 | 305091.84 | 0.5
985.08 | 611564.22 | 305782.11 | 0.5
984.58 | 610635.93 | 305317.97 | 0.5
984.08 | 614949.73 | 307474.87 | 0.5
983.58 | 614923.31 | 307461.66 | 0.5
983.08 | 619215.44 | 309607.72 | 0.5
982.58 | 623087.77 | 311543.89 | 0.5
982.08 | 627093.38 | 313546.69 | 0.5
981.58 | 631447.12 | 315723.56 | 0.5
981.08 | 637246.97 | 318623.49 | 0.5
980.58 | 644677.78 | 322338.9 | 0.5
980.08 | 651257.89 | 325628.95 | 0.5
979.58 | 659891.05 | 329945.53 | 0.5
979.08 | 667044.43 | 333522.22 | 0.5
978.58 | 673016.61 | 336508.31 | 0.5
978.08 | 675023.35 | 337511.68 | 0.5
977.58 | 676849.13 | 338424.57 | 0.5
977.08 | 679850.88 | 339925.44 | 0.5
976.58 | 679203.45 | 339601.73 | 0.5
976.08 | 675934.73 | 337967.37 | 0.5
975.58 | 673755.58 | 336877.8 | 0.5
975.08 | 666190.33 | 333095.17 | 0.5
974.58 | 658418.96 | 329209.49 | 0.5
974.08 | 649225.05 | 324612.53 | 0.5
973.58 | 640486.66 | 320243.34 | 0.5
973.08 | 634700.89 | 317350.45 | 0.5
972.58 | 628235.63 | 314117.82 | 0.5
972.08 | 621265.55 | 310632.78 | 0.5
971.58 | 617856.93 | 308928.47 | 0.5
971.08 | 613207.95 | 306603.98 | 0.5
970.58 | 607075.59 | 303537.8 | 0.5
970.08 | 603466.97 | 301733.49 | 0.5
969.58 | 599804.12 | 299902.06 | 0.5
969.08 | 592278.82 | 296139.41 | 0.5
968.58 | 590151.94 | 295075.98 | 0.5
968.08 | 586090.71 | 293045.36 | 0.5
967.58 | 583237.95 | 291618.98 | 0.5
967.08 | 577788.11 | 288894.06 | 0.5
966.58 | 573405.48 | 286702.74 | 0.5
966.08 | 572092.98 | 286046.49 | 0.5
965.58 | 569898.82 | 284949.42 | 0.5
965.08 | 568970.62 | 284485.31 | 0.5
964.58 | 567264.76 | 283632.39 | 0.5
964.08 | 565025.98 | 282512.99 | 0.5
963.58 | 564716.4 | 282358.21 | 0.5
963.08 | 564929.35 | 282464.68 | 0.5
962.58 | 566111.4 | 283055.7 | 0.5
962.08 | 566533.78 | 283266.89 | 0.5
961.58 | 566699.91 | 283349.96 | 0.5
961.08 | 565816.46 | 282908.23 | 0.5
960.58 | 565736.96 | 282868.48 | 0.5
960.08 | 566988.82 | 283494.42 | 0.5
959.58 | 565083.84 | 282541.93 | 0.5
959.08 | 566845.44 | 283422.72 | 0.5
958.58 | 566343.47 | 283171.74 | 0.5
958.08 | 567375.64 | 283687.82 | 0.5
957.58 | 568299.5 | 284149.75 | 0.5
957.08 | 566892.35 | 283446.18 | 0.5
956.58 | 570009.44 | 285004.72 | 0.5
956.08 | 567535.94 | 283767.98 | 0.5
955.58 | 571161.39 | 285580.7 | 0.5
955.08 | 572155.19 | 286077.6 | 0.5
954.58 | 573885.94 | 286942.98 | 0.5
954.08 | 576987.33 | 288493.67 | 0.5
953.58 | 580745.68 | 290372.84 | 0.5
953.08 | 580061.64 | 290030.83 | 0.5
952.58 | 579844.72 | 289922.36 | 0.5
952.08 | 576982.31 | 288491.16 | 0.5
951.58 | 576196.64 | 288098.32 | 0.5
951.08 | 572461.03 | 286230.52 | 0.5
950.58 | 572321.69 | 286160.85 | 0.5
950.08 | 571373.64 | 285686.82 | 0.5
949.58 | 570746.65 | 285373.33 | 0.5
949.08 | 571701.53 | 285850.77 | 0.5
948.58 | 573309.32 | 286654.66 | 0.5
948.08 | 573967.42 | 286983.71 | 0.5
947.58 | 573929.9 | 286964.96 | 0.5
947.08 | 573500.2 | 286750.1 | 0.5
946.58 | 571911.39 | 285955.7 | 0.5
946.08 | 573363.98 | 286681.99 | 0.5
945.58 | 575325.25 | 287662.63 | 0.5
945.08 | 575155.52 | 287577.76 | 0.5
944.58 | 575825.36 | 287912.68 | 0.5
944.08 | 576041.48 | 288020.74 | 0.5
943.58 | 576472.98 | 288236.5 | 0.5
943.08 | 577253.22 | 288626.61 | 0.5
942.58 | 577515.44 | 288757.73 | 0.5
942.08 | 577775.33 | 288887.67 | 0.5
941.58 | 575572.91 | 287786.46 | 0.5
941.08 | 575909.84 | 287954.92 | 0.5
940.58 | 578660.17 | 289330.09 | 0.5
940.08 | 577588.01 | 288794.01 | 0.5
939.58 | 575253.68 | 287626.84 | 0.5
939.08 | 578841.7 | 289420.85 | 0.5
938.58 | 577787.88 | 288893.94 | 0.5
938.08 | 577930.75 | 288965.38 | 0.5
937.58 | 579206.41 | 289603.21 | 0.5
937.08 | 580253.58 | 290126.8 | 0.5
936.58 | 580417.83 | 290208.92 | 0.5
936.08 | 583885.31 | 291942.66 | 0.5
935.58 | 584312.25 | 292156.13 | 0.5
935.08 | 587151.27 | 293575.64 | 0.5
934.58 | 592658.08 | 296329.05 | 0.5
934.08 | 601599.11 | 300799.56 | 0.5
933.58 | 606355.51 | 303177.76 | 0.5
933.08 | 604609.32 | 302304.66 | 0.5
932.58 | 599842.23 | 299921.12 | 0.5
932.08 | 592729.73 | 296364.87 | 0.5
931.58 | 586119.24 | 293059.62 | 0.5
931.08 | 584572.3 | 292286.15 | 0.5
930.58 | 583424.24 | 291712.12 | 0.5
930.08 | 584590.83 | 292295.42 | 0.5
929.58 | 582931.12 | 291465.57 | 0.5
929.08 | 584015.5 | 292007.76 | 0.5
928.58 | 584031.39 | 292015.7 | 0.5
928.08 | 584109.66 | 292054.84 | 0.5
927.58 | 583595.91 | 291797.96 | 0.5
927.08 | 586455.03 | 293227.52 | 0.5
926.58 | 585613.56 | 292806.79 | 0.5
926.08 | 586401.02 | 293200.52 | 0.5
925.58 | 585625.13 | 292812.57 | 0.5
925.08 | 587300 | 293650 | 0.5
924.58 | 586241.91 | 293120.96 | 0.5
924.08 | 588464.55 | 294232.28 | 0.5
923.58 | 586976.2 | 293488.1 | 0.5
923.08 | 588237.74 | 294118.87 | 0.5
922.58 | 588653.2 | 294326.6 | 0.5
922.08 | 589067.88 | 294533.95 | 0.5
921.58 | 587835.85 | 293917.93 | 0.5
921.08 | 588705.4 | 294352.7 | 0.5
920.58 | 588615.47 | 294307.74 | 0.5
920.08 | 588208.77 | 294104.39 | 0.5
919.58 | 589724.03 | 294862.02 | 0.5
919.08 | 589803.22 | 294901.61 | 0.5
918.58 | 590564.15 | 295282.08 | 0.5
918.08 | 590468.78 | 295234.39 | 0.5
917.58 | 591762.36 | 295881.18 | 0.5
917.08 | 592698.34 | 296349.17 | 0.5
916.58 | 593291.95 | 296645.98 | 0.5
916.08 | 593105.19 | 296552.6 | 0.5
915.58 | 593517.58 | 296758.79 | 0.5
915.08 | 595173.86 | 297586.93 | 0.5
914.58 | 594207.54 | 297103.78 | 0.5
914.08 | 594542.73 | 297271.37 | 0.5
913.58 | 595991.17 | 297995.59 | 0.5
913.08 | 595107.52 | 297553.77 | 0.5
912.58 | 597794.96 | 298897.48 | 0.5
912.08 | 596865.53 | 298432.77 | 0.5
911.58 | 598237.58 | 299118.8 | 0.5
911.08 | 598561.26 | 299280.63 | 0.5
910.58 | 599548.6 | 299774.31 | 0.5
910.08 | 595785.61 | 297892.81 | 0.5
909.58 | 598291.2 | 299145.61 | 0.5
909.08 | 597842.78 | 298921.4 | 0.5
908.58 | 599168.1 | 299584.05 | 0.5
908.08 | 599907.84 | 299953.93 | 0.5
907.58 | 599624.52 | 299812.27 | 0.5
907.08 | 602267.95 | 301133.98 | 0.5
906.58 | 599923.22 | 299961.62 | 0.5
906.08 | 601075.25 | 300537.63 | 0.5
905.58 | 599828.01 | 299914.01 | 0.5
905.08 | 601765.41 | 300882.71 | 0.5
904.58 | 601853.27 | 300926.64 | 0.5
904.08 | 602259.36 | 301129.68 | 0.5
903.58 | 601187.66 | 300593.83 | 0.5
903.08 | 602212.09 | 301106.05 | 0.5
902.58 | 602804.86 | 301402.44 | 0.5
902.08 | 601420.88 | 300710.44 | 0.5
901.58 | 601998.02 | 300999.01 | 0.5
901.08 | 601910.17 | 300955.09 | 0.5
900.58 | 601306.34 | 300653.17 | 0.5
900.08 | 600692.34 | 300346.17 | 0.5
899.58 | 602585.14 | 301292.57 | 0.5
899.08 | 603724.29 | 301862.15 | 0.5
898.58 | 601388.81 | 300694.41 | 0.5
898.08 | 600885.98 | 300442.99 | 0.5
897.58 | 601971.09 | 300985.55 | 0.5
897.08 | 603896.53 | 301948.27 | 0.5
896.58 | 603607.97 | 301803.99 | 0.5
896.08 | 604132.85 | 302066.43 | 0.5
895.58 | 604077.51 | 302038.76 | 0.5
895.08 | 604453.23 | 302226.62 | 0.5
894.58 | 604041.81 | 302020.91 | 0.5
894.08 | 605324.97 | 302662.49 | 0.5
893.58 | 604101.46 | 302050.73 | 0.5
893.08 | 606288.45 | 303144.23 | 0.5
892.58 | 606382.52 | 303191.26 | 0.5
892.08 | 608945.16 | 304472.58 | 0.5
891.58 | 609664.84 | 304832.42 | 0.5
891.08 | 611246.25 | 305623.13 | 0.5
890.58 | 611579.2 | 305789.6 | 0.5
890.08 | 611323.19 | 305661.6 | 0.5
889.58 | 614706.9 | 307353.46 | 0.5
889.08 | 616322.51 | 308161.26 | 0.5
888.58 | 616133.05 | 308066.53 | 0.5
888.08 | 617689.46 | 308844.74 | 0.5
887.58 | 618717.79 | 309358.9 | 0.5
887.08 | 621107.71 | 310553.86 | 0.5
886.58 | 620600.03 | 310300.02 | 0.5
886.08 | 619835.8 | 309917.9 | 0.5
885.58 | 621019.36 | 310509.69 | 0.5
885.08 | 618334.77 | 309167.39 | 0.5
884.58 | 619500.43 | 309750.22 | 0.5
884.08 | 616370.05 | 308185.03 | 0.5
883.58 | 617267.37 | 308633.69 | 0.5
883.08 | 615445.61 | 307722.81 | 0.5
882.58 | 615980.1 | 307990.06 | 0.5
882.08 | 614652.1 | 307326.05 | 0.5
881.58 | 611985.72 | 305992.86 | 0.5
881.08 | 611626.47 | 305813.24 | 0.5
880.58 | 610181.62 | 305090.82 | 0.5
880.08 | 610999.78 | 305499.89 | 0.5
879.58 | 612703.93 | 306351.97 | 0.5
879.08 | 609360.45 | 304680.23 | 0.5
878.58 | 610312.4 | 305156.2 | 0.5
878.08 | 610339.06 | 305169.53 | 0.5
877.58 | 609240.82 | 304620.41 | 0.5
877.08 | 610060.19 | 305030.1 | 0.5
876.58 | 608988.09 | 304494.05 | 0.5
876.08 | 607129.99 | 303565 | 0.5
875.58 | 609589.87 | 304794.94 | 0.5
875.08 | 609263.83 | 304631.92 | 0.5
874.58 | 608297.55 | 304148.78 | 0.5
874.08 | 607232.39 | 303616.2 | 0.5
873.58 | 610846.83 | 305423.42 | 0.5
873.08 | 610458.98 | 305229.49 | 0.5
872.58 | 609429.46 | 304714.73 | 0.5
872.08 | 608467.27 | 304233.64 | 0.5
871.58 | 608545.89 | 304272.95 | 0.5
871.08 | 609015.24 | 304507.62 | 0.5
870.58 | 610109.68 | 305054.85 | 0.5
870.08 | 610893.34 | 305446.67 | 0.5
869.58 | 610136.08 | 305068.05 | 0.5
869.08 | 610891.56 | 305445.78 | 0.5
868.58 | 611560.24 | 305780.12 | 0.5
868.08 | 610755.33 | 305377.67 | 0.5
867.58 | 611356.77 | 305678.39 | 0.5
867.08 | 613207.06 | 306603.53 | 0.5
866.58 | 611915.32 | 305957.67 | 0.5
866.08 | 612337.82 | 306168.92 | 0.5
865.58 | 612962.71 | 306481.36 | 0.5
865.08 | 612530.7 | 306265.35 | 0.5
864.58 | 611940.6 | 305970.31 | 0.5
864.08 | 613972.2 | 306986.11 | 0.5
863.58 | 614345.52 | 307172.76 | 0.5
863.08 | 613828.96 | 306914.48 | 0.5
862.58 | 615462.55 | 307731.28 | 0.5
862.08 | 616573.73 | 308286.87 | 0.5
861.58 | 614604.89 | 307302.45 | 0.5
861.08 | 615109.63 | 307554.82 | 0.5
860.58 | 617186.25 | 308593.13 | 0.5
860.08 | 617190.91 | 308595.46 | 0.5
859.58 | 616360.57 | 308180.29 | 0.5
859.08 | 615667.65 | 307833.83 | 0.5
858.58 | 617898.5 | 308949.26 | 0.5
858.08 | 616775.26 | 308387.64 | 0.5
857.58 | 617332.67 | 308666.34 | 0.5
857.08 | 618373.88 | 309186.94 | 0.5
856.58 | 619622.47 | 309811.24 | 0.5
856.08 | 618616.18 | 309308.1 | 0.5
855.58 | 618499.84 | 309249.93 | 0.5
855.08 | 617966.55 | 308983.28 | 0.5
854.58 | 618435.35 | 309217.68 | 0.5
854.08 | 621752.72 | 310876.37 | 0.5
853.58 | 621830.11 | 310915.06 | 0.5
853.08 | 619628.94 | 309814.48 | 0.5
852.58 | 622156.63 | 311078.32 | 0.5
852.08 | 622202.12 | 311101.06 | 0.5
851.58 | 620865.1 | 310432.56 | 0.5
851.08 | 621378.07 | 310689.04 | 0.5
850.58 | 621174.19 | 310587.1 | 0.5
850.08 | 624123.6 | 312061.81 | 0.5
849.58 | 623457.68 | 311728.85 | 0.5
849.08 | 622566.08 | 311283.04 | 0.5
848.58 | 624956.56 | 312478.29 | 0.5
848.08 | 624246.02 | 312123.02 | 0.5
847.58 | 624586.04 | 312293.03 | 0.5
847.08 | 623617.53 | 311808.77 | 0.5
846.58 | 625319.14 | 312659.57 | 0.5
846.08 | 625655.44 | 312827.72 | 0.5
845.58 | 626970.41 | 313485.21 | 0.5
845.08 | 624673.49 | 312336.75 | 0.5
844.58 | 628323.33 | 314161.67 | 0.5
844.08 | 627466.74 | 313733.37 | 0.5
843.58 | 628505.55 | 314252.78 | 0.5
843.08 | 629731.3 | 314865.65 | 0.5
842.58 | 628219.72 | 314109.87 | 0.5
842.08 | 631622.35 | 315811.18 | 0.5
841.58 | 631474.47 | 315737.24 | 0.5
841.08 | 631168.65 | 315584.33 | 0.5
840.58 | 631269.63 | 315634.82 | 0.5
840.08 | 631572.55 | 315786.28 | 0.5
839.58 | 630441.22 | 315220.61 | 0.5
839.08 | 631011.57 | 315505.79 | 0.5
838.58 | 630354.86 | 315177.44 | 0.5
838.08 | 633664.18 | 316832.1 | 0.5
837.58 | 633858.69 | 316929.35 | 0.5
837.08 | 633416.35 | 316708.18 | 0.5
836.58 | 633868.91 | 316934.46 | 0.5
836.08 | 633758.67 | 316879.34 | 0.5
835.58 | 634913.54 | 317456.77 | 0.5
835.08 | 633733.84 | 316866.93 | 0.5
834.58 | 637244.98 | 318622.49 | 0.5
834.08 | 635467.34 | 317733.67 | 0.5
833.58 | 637434.56 | 318717.28 | 0.5
833.08 | 637263.97 | 318631.99 | 0.5
832.58 | 637154.18 | 318577.1 | 0.5
832.08 | 636629.2 | 318314.6 | 0.5
831.58 | 637549.22 | 318774.61 | 0.5
831.08 | 641020.19 | 320510.1 | 0.5
830.58 | 639372.51 | 319686.26 | 0.5
830.08 | 639716.02 | 319858.01 | 0.5
829.58 | 641503.58 | 320751.79 | 0.5
829.08 | 641993.79 | 320996.9 | 0.5
828.58 | 638896.48 | 319448.25 | 0.5
828.08 | 640354.89 | 320177.45 | 0.5
827.58 | 640574.97 | 320287.49 | 0.5
827.08 | 640673.76 | 320336.88 | 0.5
826.58 | 643283.75 | 321641.88 | 0.5
826.08 | 641737.13 | 320868.57 | 0.5
825.58 | 641937.86 | 320968.94 | 0.5
825.08 | 642423.66 | 321211.83 | 0.5
824.58 | 642552.8 | 321276.41 | 0.5
824.08 | 642948.33 | 321474.17 | 0.5
823.58 | 642327.13 | 321163.57 | 0.5
823.08 | 644891.98 | 322446 | 0.5
822.58 | 644144.05 | 322072.03 | 0.5
822.08 | 643135.19 | 321567.6 | 0.5
821.58 | 645227.63 | 322613.82 | 0.5
821.08 | 647058.04 | 323529.02 | 0.5
820.58 | 645327.72 | 322663.87 | 0.5
820.08 | 648224.12 | 324112.06 | 0.5
819.58 | 645433.42 | 322716.71 | 0.5
819.08 | 648633.92 | 324316.96 | 0.5
818.58 | 646595.35 | 323297.68 | 0.5
818.08 | 648519.3 | 324259.66 | 0.5
817.58 | 649625.27 | 324812.64 | 0.5
817.08 | 648890.16 | 324445.08 | 0.5
816.58 | 648758.57 | 324379.29 | 0.5
816.08 | 651368.67 | 325684.34 | 0.5
815.58 | 650836.32 | 325418.17 | 0.5
815.08 | 650823.66 | 325411.84 | 0.5
814.58 | 651572.81 | 325786.41 | 0.5
814.08 | 652020.03 | 326010.02 | 0.5
813.58 | 653195.54 | 326597.78 | 0.5
813.08 | 653541.26 | 326770.63 | 0.5
812.58 | 652418.63 | 326209.32 | 0.5
812.08 | 653730.51 | 326865.26 | 0.5
811.58 | 651268.92 | 325634.47 | 0.5
811.08 | 653460.05 | 326730.03 | 0.5
810.58 | 654124.02 | 327062.02 | 0.5
810.08 | 653249.44 | 326624.73 | 0.5
809.58 | 656560.71 | 328280.36 | 0.5
809.08 | 654989.38 | 327494.69 | 0.5
808.58 | 656083.22 | 328041.61 | 0.5
808.08 | 655690.22 | 327845.11 | 0.5
807.58 | 657105.67 | 328552.84 | 0.5
807.08 | 658518.81 | 329259.41 | 0.5
806.58 | 658164.35 | 329082.18 | 0.5
806.08 | 657975.17 | 328987.59 | 0.5
805.58 | 658404.12 | 329202.06 | 0.5
805.08 | 660492.41 | 330246.21 | 0.5
804.58 | 658737.54 | 329368.78 | 0.5
804.08 | 659383.04 | 329691.53 | 0.5
803.58 | 660451.6 | 330225.81 | 0.5
803.08 | 660908.66 | 330454.33 | 0.5
802.58 | 661689.18 | 330844.6 | 0.5
802.08 | 659490.2 | 329745.1 | 0.5
801.58 | 661903.72 | 330951.86 | 0.5
801.08 | 663533.47 | 331766.74 | 0.5
800.58 | 665433.3 | 332716.65 | 0.5
800.08 | 663845.94 | 331922.98 | 0.5
799.58 | 664042.37 | 332021.19 | 0.5
799.08 | 664304.22 | 332152.11 | 0.5
798.58 | 664680.03 | 332340.02 | 0.5
798.08 | 665946.78 | 332973.4 | 0.5
797.58 | 664682.16 | 332341.09 | 0.5
797.08 | 666305.8 | 333152.9 | 0.5
796.58 | 666016.19 | 333008.1 | 0.5
796.08 | 666759.26 | 333379.63 | 0.5
795.58 | 668311.04 | 334155.52 | 0.5
795.08 | 666813.91 | 333406.96 | 0.5
794.58 | 666778.12 | 333389.06 | 0.5
794.08 | 668969.49 | 334484.75 | 0.5
793.58 | 670095.43 | 335047.72 | 0.5
793.08 | 668722.91 | 334361.46 | 0.5
792.58 | 669859.46 | 334929.74 | 0.5
792.08 | 670470.48 | 335235.25 | 0.5
791.58 | 669179.02 | 334589.51 | 0.5
791.08 | 669705.76 | 334852.88 | 0.5
790.58 | 670403.23 | 335201.62 | 0.5
790.08 | 672849.62 | 336424.82 | 0.5
789.58 | 671496.67 | 335748.34 | 0.5
789.08 | 671854.11 | 335927.06 | 0.5
788.58 | 671812.22 | 335906.11 | 0.5
788.08 | 669606.07 | 334803.04 | 0.5
787.58 | 673013.9 | 336506.96 | 0.5
787.08 | 675523.51 | 337761.76 | 0.5
786.58 | 673872.57 | 336936.29 | 0.5
786.08 | 675544.09 | 337772.05 | 0.5
785.58 | 677010.84 | 338505.43 | 0.5
785.08 | 679216.09 | 339608.05 | 0.5
784.58 | 678688.7 | 339344.35 | 0.5
784.08 | 678516.43 | 339258.22 | 0.5
783.58 | 678226.92 | 339113.46 | 0.5
783.08 | 679808.45 | 339904.23 | 0.5
782.58 | 681934.42 | 340967.22 | 0.5
782.08 | 683248.88 | 341624.45 | 0.5
781.58 | 681819.84 | 340909.92 | 0.5
781.08 | 683976.69 | 341988.35 | 0.5
780.58 | 684790.25 | 342395.13 | 0.5
780.08 | 684699.38 | 342349.7 | 0.5
779.58 | 683698.09 | 341849.05 | 0.5
779.08 | 684677.49 | 342338.75 | 0.5
778.58 | 686438.9 | 343219.45 | 0.5
778.08 | 684682.85 | 342341.43 | 0.5
777.58 | 685999.66 | 342999.84 | 0.5
777.08 | 684481.63 | 342240.82 | 0.5
776.58 | 681597.1 | 340798.55 | 0.5
776.08 | 682737.54 | 341368.77 | 0.5
775.58 | 682069.46 | 341034.74 | 0.5
775.08 | 680127.46 | 340063.74 | 0.5
774.58 | 680804.41 | 340402.21 | 0.5
774.08 | 678525.49 | 339262.75 | 0.5
773.58 | 679395.1 | 339697.55 | 0.5
773.08 | 676246.69 | 338123.35 | 0.5
772.58 | 676234.29 | 338117.15 | 0.5
772.08 | 673382.12 | 336691.07 | 0.5
771.58 | 673666.59 | 336833.3 | 0.5
771.08 | 674674.81 | 337337.41 | 0.5
770.58 | 672685.56 | 336342.78 | 0.5
770.08 | 671749.8 | 335874.91 | 0.5
769.58 | 668962.62 | 334481.32 | 0.5
769.08 | 668386.97 | 334193.49 | 0.5
768.58 | 669057.59 | 334528.8 | 0.5
768.08 | 668910.86 | 334455.44 | 0.5
767.58 | 667702.99 | 333851.5 | 0.5
767.08 | 668004.47 | 334002.24 | 0.5
766.58 | 666827.1 | 333413.56 | 0.5
766.08 | 667949.89 | 333974.95 | 0.5
765.58 | 668993.78 | 334496.89 | 0.5
765.08 | 669593.03 | 334796.52 | 0.5
764.58 | 669392.95 | 334696.48 | 0.5
764.08 | 671393.91 | 335696.96 | 0.5
763.58 | 674780.78 | 337390.4 | 0.5
763.08 | 678897.2 | 339448.61 | 0.5
762.58 | 684093.8 | 342046.9 | 0.5
762.08 | 690059.71 | 345029.86 | 0.5
761.58 | 701277.66 | 350638.84 | 0.5
761.08 | 717716.29 | 358858.15 | 0.5
760.58 | 732385.08 | 366192.55 | 0.5
760.08 | 753359.18 | 376679.59 | 0.5
759.58 | 775389.37 | 387694.69 | 0.5
759.08 | 788436.82 | 394218.41 | 0.5
758.58 | 788449.59 | 394224.8 | 0.5
758.08 | 775490.84 | 387745.43 | 0.5
757.58 | 755902.42 | 377951.21 | 0.5
757.08 | 731431.35 | 365715.68 | 0.5
756.58 | 714872.06 | 357436.04 | 0.5
756.08 | 700313.89 | 350156.95 | 0.5
755.58 | 691002.97 | 345501.49 | 0.5
755.08 | 683847.04 | 341923.52 | 0.5
754.58 | 679208.24 | 339604.12 | 0.5
754.08 | 674221.43 | 337110.72 | 0.5
753.58 | 671863.32 | 335931.67 | 0.5
753.08 | 670664.46 | 335332.23 | 0.5
752.58 | 668402.62 | 334201.32 | 0.5
752.08 | 667663.04 | 333831.53 | 0.5
751.58 | 666136.94 | 333068.47 | 0.5
751.08 | 664673.54 | 332336.78 | 0.5
750.58 | 665808.04 | 332904.03 | 0.5
750.08 | 662815.05 | 331407.53 | 0.5
749.58 | 663013.06 | 331506.53 | 0.5
749.08 | 665705.99 | 332853 | 0.5
748.58 | 663430.8 | 331715.4 | 0.5
748.08 | 663147.29 | 331573.65 | 0.5
747.58 | 661837.08 | 330918.54 | 0.5
747.08 | 662959.92 | 331479.96 | 0.5
746.58 | 663822.61 | 331911.31 | 0.5
746.08 | 664034.85 | 332017.43 | 0.5
745.58 | 666966.24 | 333483.13 | 0.5
745.08 | 665922.81 | 332961.41 | 0.5
744.58 | 668166.65 | 334083.33 | 0.5
744.08 | 669001.6 | 334500.8 | 0.5
743.58 | 670693.44 | 335346.73 | 0.5
743.08 | 671189.14 | 335594.57 | 0.5
742.58 | 671899.85 | 335949.93 | 0.5
742.08 | 672661.28 | 336330.64 | 0.5
741.58 | 675017.99 | 337509 | 0.5
741.08 | 677822.7 | 338911.35 | 0.5
740.58 | 678617.23 | 339308.62 | 0.5
740.08 | 679149.47 | 339574.74 | 0.5
739.58 | 677998.91 | 338999.46 | 0.5
739.08 | 679356.21 | 339678.11 | 0.5
738.58 | 678809.9 | 339404.95 | 0.5
738.08 | 681165.8 | 340582.9 | 0.5
737.58 | 681088.1 | 340544.06 | 0.5
737.08 | 680808.73 | 340404.37 | 0.5
736.58 | 679970.05 | 339985.03 | 0.5
736.08 | 680590.58 | 340295.29 | 0.5
735.58 | 678801.69 | 339400.85 | 0.5
735.08 | 674731.66 | 337365.84 | 0.5
734.58 | 672543.14 | 336271.57 | 0.5
734.08 | 671613.77 | 335806.89 | 0.5
733.58 | 667432.97 | 333716.49 | 0.5
733.08 | 669224.47 | 334612.24 | 0.5
732.58 | 664556.4 | 332278.21 | 0.5
732.08 | 662908.99 | 331454.5 | 0.5
731.58 | 660226.22 | 330113.11 | 0.5
731.08 | 659114.33 | 329557.17 | 0.5
730.58 | 656596.56 | 328298.28 | 0.5
730.08 | 653331.81 | 326665.91 | 0.5
729.58 | 652619.01 | 326309.51 | 0.5
729.08 | 646996.66 | 323498.33 | 0.5
728.58 | 643637.11 | 321818.56 | 0.5
728.08 | 642636.64 | 321318.32 | 0.5
727.58 | 641133.87 | 320566.94 | 0.5
727.08 | 640369.97 | 320184.99 | 0.5
726.58 | 635177.65 | 317588.83 | 0.5
726.08 | 635380.81 | 317690.41 | 0.5
725.58 | 634486.16 | 317243.09 | 0.5
725.08 | 631259.49 | 315629.75 | 0.5
724.58 | 634535.43 | 317267.72 | 0.5
724.08 | 634713.43 | 317356.72 | 0.5
723.58 | 635659.08 | 317829.54 | 0.5
723.08 | 636034.99 | 318017.5 | 0.5
722.58 | 639790.06 | 319895.04 | 0.5
722.08 | 644390.88 | 322195.45 | 0.5
721.58 | 649978.24 | 324989.12 | 0.5
721.08 | 659655.15 | 329827.58 | 0.5
720.58 | 671500.33 | 335750.17 | 0.5
720.08 | 690278.07 | 345139.04 | 0.5
719.58 | 716093.72 | 358046.86 | 0.5
719.08 | 745120.94 | 372560.47 | 0.5
718.58 | 786101.58 | 393050.79 | 0.5
718.08 | 828159.52 | 414079.77 | 0.5
717.58 | 863711.44 | 431855.73 | 0.5
717.08 | 880124.66 | 440062.33 | 0.5
716.58 | 874985.26 | 437492.64 | 0.5
716.08 | 841624.2 | 420812.11 | 0.5
715.58 | 803765.43 | 401882.72 | 0.5
715.08 | 760549.39 | 380274.7 | 0.5
714.58 | 724788.41 | 362394.21 | 0.5
714.08 | 697595.28 | 348797.65 | 0.5
713.58 | 675797.85 | 337898.93 | 0.5
713.08 | 659992.34 | 329996.17 | 0.5
712.58 | 648176.45 | 324088.23 | 0.5
712.08 | 641316.52 | 320658.27 | 0.5
711.58 | 634526.53 | 317263.27 | 0.5
711.08 | 625097.81 | 312548.91 | 0.5
710.58 | 622136.18 | 311068.09 | 0.5
710.08 | 619286.65 | 309643.33 | 0.5
709.58 | 617529.19 | 308764.6 | 0.5
709.08 | 616259.55 | 308129.78 | 0.5
708.58 | 612670.11 | 306335.06 | 0.5
708.08 | 610998.44 | 305499.22 | 0.5
707.58 | 609399.12 | 304699.56 | 0.5
707.08 | 608809.06 | 304404.53 | 0.5
706.58 | 608635.98 | 304317.99 | 0.5
706.08 | 609886.3 | 304943.15 | 0.5
705.58 | 606579.04 | 303289.52 | 0.5
705.08 | 608429.41 | 304214.71 | 0.5
704.58 | 608249.03 | 304124.52 | 0.5
704.08 | 607721.46 | 303860.74 | 0.5
703.58 | 603792.31 | 301896.16 | 0.5
703.08 | 605108.73 | 302554.37 | 0.5
702.58 | 605554.55 | 302777.28 | 0.5
702.08 | 604672.71 | 302336.36 | 0.5
701.58 | 603881.34 | 301940.67 | 0.5
701.08 | 604934.67 | 302467.34 | 0.5
700.58 | 606052.54 | 303026.28 | 0.5
700.08 | 606268.21 | 303134.11 | 0.5
699.58 | 604680.78 | 302340.4 | 0.5
699.08 | 605198.21 | 302599.11 | 0.5
698.58 | 604762.1 | 302381.05 | 0.5
698.08 | 604646.01 | 302323.01 | 0.5
697.58 | 605538.4 | 302769.2 | 0.5
697.08 | 605963.28 | 302981.65 | 0.5
696.58 | 606606.79 | 303303.4 | 0.5
696.08 | 605769.02 | 302884.51 | 0.5
695.58 | 607677.82 | 303838.91 | 0.5
695.08 | 608167.3 | 304083.65 | 0.5
694.58 | 608524.23 | 304262.12 | 0.5
694.08 | 608436.27 | 304218.14 | 0.5
693.58 | 607639.67 | 303819.84 | 0.5
693.08 | 608901.58 | 304450.79 | 0.5
692.58 | 608409.17 | 304204.59 | 0.5
692.08 | 607067.95 | 303533.98 | 0.5
691.58 | 608562.1 | 304281.06 | 0.5
691.08 | 609653.12 | 304826.56 | 0.5
690.58 | 609701.61 | 304850.81 | 0.5
690.08 | 611919.87 | 305959.94 | 0.5
689.58 | 612053.48 | 306026.74 | 0.5
689.08 | 613554.24 | 306777.13 | 0.5
688.58 | 612974.23 | 306487.12 | 0.5
688.08 | 615605.25 | 307802.63 | 0.5
687.58 | 616501.63 | 308250.82 | 0.5
687.08 | 617058.28 | 308529.15 | 0.5
686.58 | 616963.02 | 308481.52 | 0.5
686.08 | 616446.05 | 308223.03 | 0.5
685.58 | 617147.06 | 308573.53 | 0.5
685.08 | 617202.52 | 308601.26 | 0.5
684.58 | 616239.03 | 308119.52 | 0.5
684.08 | 615399.62 | 307699.81 | 0.5
683.58 | 615695.34 | 307847.67 | 0.5
683.08 | 618865.48 | 309432.75 | 0.5
682.58 | 618126.04 | 309063.02 | 0.5
682.08 | 617486.42 | 308743.21 | 0.5
681.58 | 618022.18 | 309011.1 | 0.5
681.08 | 616975.46 | 308487.73 | 0.5
680.58 | 618114.77 | 309057.39 | 0.5
680.08 | 617484.46 | 308742.23 | 0.5
679.58 | 618167.86 | 309083.93 | 0.5
679.08 | 618696.71 | 309348.36 | 0.5
678.58 | 620272.88 | 310136.44 | 0.5
678.08 | 620046.28 | 310023.14 | 0.5
677.58 | 621231.42 | 310615.72 | 0.5
677.08 | 619316.01 | 309658.01 | 0.5
676.58 | 622347.17 | 311173.59 | 0.5
676.08 | 622744.25 | 311372.13 | 0.5
675.58 | 622523.87 | 311261.94 | 0.5
675.08 | 622800.56 | 311400.28 | 0.5
674.58 | 621742.76 | 310871.38 | 0.5
674.08 | 621054.06 | 310527.04 | 0.5
673.58 | 620718.57 | 310359.29 | 0.5
673.08 | 623878.2 | 311939.11 | 0.5
672.58 | 625745.76 | 312872.88 | 0.5
672.08 | 625476.58 | 312738.3 | 0.5
671.58 | 626099.17 | 313049.59 | 0.5
671.08 | 626744.93 | 313372.47 | 0.5
670.58 | 628875.53 | 314437.77 | 0.5
670.08 | 626357.06 | 313178.53 | 0.5
669.58 | 628747.29 | 314373.65 | 0.5
669.08 | 628109.94 | 314054.98 | 0.5
668.58 | 628072.45 | 314036.23 | 0.5
668.08 | 628659.72 | 314329.87 | 0.5
667.58 | 630523.4 | 315261.71 | 0.5
667.08 | 627487.78 | 313743.89 | 0.5
666.58 | 629216.33 | 314608.17 | 0.5
666.08 | 630739.08 | 315369.54 | 0.5
665.58 | 630436.25 | 315218.13 | 0.5
665.08 | 633611.85 | 316805.93 | 0.5
664.58 | 634880.89 | 317440.45 | 0.5
664.08 | 632514.92 | 316257.47 | 0.5
663.58 | 634181.36 | 317090.68 | 0.5
663.08 | 633803.02 | 316901.51 | 0.5
662.58 | 635379.49 | 317689.75 | 0.5
662.08 | 635339.12 | 317669.57 | 0.5
661.58 | 635382.25 | 317691.13 | 0.5
661.08 | 636106.9 | 318053.46 | 0.5
660.58 | 637085.08 | 318542.54 | 0.5
660.08 | 637860.23 | 318930.12 | 0.5
659.58 | 636526.93 | 318263.47 | 0.5
659.08 | 635682.13 | 317841.07 | 0.5
658.58 | 636935.98 | 318467.99 | 0.5
658.08 | 635424.04 | 317712.02 | 0.5
657.58 | 639776.96 | 319888.49 | 0.5
657.08 | 638633.38 | 319316.7 | 0.5
656.58 | 637609.59 | 318804.8 | 0.5
656.08 | 640865.79 | 320432.9 | 0.5
655.58 | 640154.16 | 320077.08 | 0.5
655.08 | 641482.76 | 320741.39 | 0.5
654.58 | 640750.97 | 320375.49 | 0.5
654.08 | 640716.15 | 320358.08 | 0.5
653.58 | 642289.52 | 321144.76 | 0.5
653.08 | 641770.87 | 320885.44 | 0.5
652.58 | 643107.01 | 321553.51 | 0.5
652.08 | 642295.02 | 321147.52 | 0.5
651.58 | 641959.51 | 320979.76 | 0.5
651.08 | 641520.8 | 320760.41 | 0.5
650.58 | 642023.55 | 321011.78 | 0.5
650.08 | 639922.72 | 319961.37 | 0.5
649.58 | 644752.16 | 322376.08 | 0.5
649.08 | 640953.92 | 320476.96 | 0.5
648.58 | 642153.5 | 321076.76 | 0.5
648.08 | 643751.73 | 321875.87 | 0.5
647.58 | 643828.58 | 321914.29 | 0.5
647.08 | 644109.66 | 322054.84 | 0.5
646.58 | 645090.62 | 322545.31 | 0.5
646.08 | 646484.47 | 323242.24 | 0.5
645.58 | 644746.76 | 322373.38 | 0.5
645.08 | 645640.1 | 322820.06 | 0.5
644.58 | 647082.54 | 323541.27 | 0.5
644.08 | 646364.88 | 323182.44 | 0.5
643.58 | 649467.63 | 324733.82 | 0.5
643.08 | 648446.14 | 324223.07 | 0.5
642.58 | 646735.62 | 323367.81 | 0.5
642.08 | 648558.86 | 324279.44 | 0.5
641.58 | 649483.5 | 324741.76 | 0.5
641.08 | 647984.29 | 323992.15 | 0.5
640.58 | 648866.4 | 324433.21 | 0.5
640.08 | 651970.03 | 325985.02 | 0.5
639.58 | 649331.51 | 324665.76 | 0.5
639.08 | 651727.93 | 325863.97 | 0.5
638.58 | 647930.48 | 323965.24 | 0.5
638.08 | 649934.02 | 324967.01 | 0.5
637.58 | 649902.56 | 324951.28 | 0.5
637.08 | 649573.83 | 324786.92 | 0.5
636.58 | 650193.11 | 325096.56 | 0.5
636.08 | 652444.21 | 326222.11 | 0.5
635.58 | 651434.34 | 325717.18 | 0.5
635.08 | 652905.72 | 326452.87 | 0.5
634.58 | 651741.4 | 325870.71 | 0.5
634.08 | 653464.1 | 326732.06 | 0.5
633.58 | 652870.92 | 326435.47 | 0.5
633.08 | 652674.73 | 326337.37 | 0.5
632.58 | 655008.76 | 327504.38 | 0.5
632.08 | 656456.66 | 328228.33 | 0.5
631.58 | 657549.85 | 328774.93 | 0.5
631.08 | 654471.62 | 327235.82 | 0.5
630.58 | 654057.41 | 327028.71 | 0.5
630.08 | 654488.99 | 327244.5 | 0.5
629.58 | 656094.33 | 328047.17 | 0.5
629.08 | 656516.36 | 328258.18 | 0.5
628.58 | 655735.14 | 327867.57 | 0.5
628.08 | 654998.08 | 327499.05 | 0.5
627.58 | 656362.93 | 328181.47 | 0.5
627.08 | 657296.87 | 328648.44 | 0.5
626.58 | 659133.75 | 329566.88 | 0.5
626.08 | 657646.57 | 328823.29 | 0.5
625.58 | 658843.34 | 329421.67 | 0.5
625.08 | 658680.75 | 329340.38 | 0.5
624.58 | 659427.45 | 329713.73 | 0.5
624.08 | 659542.34 | 329771.17 | 0.5
623.58 | 658473.69 | 329236.85 | 0.5
623.08 | 658875.37 | 329437.69 | 0.5
622.58 | 660401.41 | 330200.71 | 0.5
622.08 | 660930.74 | 330465.38 | 0.5
621.58 | 662098.29 | 331049.15 | 0.5
621.08 | 663455.15 | 331727.58 | 0.5
620.58 | 661639.37 | 330819.69 | 0.5
620.08 | 661682.21 | 330841.11 | 0.5
619.58 | 661719.11 | 330859.56 | 0.5
619.08 | 664953.07 | 332476.54 | 0.5
618.58 | 664481.78 | 332240.9 | 0.5
618.08 | 665110.57 | 332555.29 | 0.5
617.58 | 664453.74 | 332226.87 | 0.5
617.08 | 667071.46 | 333535.73 | 0.5
616.58 | 666517.8 | 333258.9 | 0.5
616.08 | 667935.19 | 333967.6 | 0.5
615.58 | 666622.06 | 333311.04 | 0.5
615.08 | 668498.2 | 334249.11 | 0.5
614.58 | 670149.06 | 335074.54 | 0.5
614.08 | 667278.68 | 333639.34 | 0.5
613.58 | 667564.31 | 333782.16 | 0.5
613.08 | 668794.69 | 334397.35 | 0.5
612.58 | 668740.86 | 334370.44 | 0.5
612.08 | 669107.21 | 334553.61 | 0.5
611.58 | 670633.82 | 335316.92 | 0.5
611.08 | 671454.32 | 335727.17 | 0.5
610.58 | 673018.8 | 336509.41 | 0.5
610.08 | 673731.97 | 336865.99 | 0.5
609.58 | 674294.55 | 337147.28 | 0.5
609.08 | 672080.39 | 336040.2 | 0.5
608.58 | 671389.76 | 335694.89 | 0.5
608.08 | 674093.12 | 337046.56 | 0.5
607.58 | 675261.41 | 337630.71 | 0.5
607.08 | 674089.39 | 337044.7 | 0.5
606.58 | 675029.04 | 337514.53 | 0.5
606.08 | 674902.27 | 337451.14 | 0.5
605.58 | 676781.45 | 338390.73 | 0.5
605.08 | 674928.07 | 337464.04 | 0.5
604.58 | 677678.63 | 338839.32 | 0.5
604.08 | 677567.91 | 338783.96 | 0.5
603.58 | 679748.31 | 339874.16 | 0.5
603.08 | 678411.49 | 339205.75 | 0.5
602.58 | 677751.76 | 338875.89 | 0.5
602.08 | 677741.08 | 338870.55 | 0.5
601.58 | 678613.32 | 339306.67 | 0.5
601.08 | 680205.24 | 340102.63 | 0.5
600.58 | 681174.25 | 340587.13 | 0.5
600.08 | 680440.07 | 340220.04 | 0.5
599.58 | 681166.01 | 340583.01 | 0.5
599.08 | 681055.1 | 340527.55 | 0.5
598.58 | 678778.35 | 339389.18 | 0.5
598.08 | 679344.4 | 339672.21 | 0.5
597.58 | 682421.65 | 341210.83 | 0.5
597.08 | 680371.57 | 340185.79 | 0.5
596.58 | 680359.82 | 340179.92 | 0.5
596.08 | 682366.54 | 341183.28 | 0.5
595.58 | 682791.15 | 341395.58 | 0.5
595.08 | 684707.17 | 342353.59 | 0.5
594.58 | 681292.64 | 340646.32 | 0.5
594.08 | 684812.66 | 342406.33 | 0.5
593.58 | 684090.26 | 342045.13 | 0.5
593.08 | 684978.82 | 342489.41 | 0.5
592.58 | 684826.98 | 342413.5 | 0.5
592.08 | 685807.08 | 342903.54 | 0.5
591.58 | 685475.27 | 342737.64 | 0.5
591.08 | 687390.09 | 343695.05 | 0.5
590.58 | 687907.24 | 343953.63 | 0.5
590.08 | 690111.91 | 345055.96 | 0.5
589.58 | 689894.28 | 344947.14 | 0.5
589.08 | 691039.25 | 345519.63 | 0.5
588.58 | 690897.97 | 345448.99 | 0.5
588.08 | 690213.04 | 345106.52 | 0.5
587.58 | 692058.91 | 346029.46 | 0.5
587.08 | 694786.61 | 347393.31 | 0.5
586.58 | 696530.85 | 348265.43 | 0.5
586.08 | 693864.18 | 346932.1 | 0.5
585.58 | 694257.25 | 347128.63 | 0.5
585.08 | 692832.09 | 346416.05 | 0.5
584.58 | 694210.13 | 347105.07 | 0.5
584.08 | 692531.58 | 346265.8 | 0.5
583.58 | 692246.96 | 346123.49 | 0.5
583.08 | 693150.07 | 346575.04 | 0.5
582.58 | 690820.92 | 345410.46 | 0.5
582.08 | 690554.16 | 345277.09 | 0.5
581.58 | 695463.5 | 347731.76 | 0.5
581.08 | 694452.61 | 347226.31 | 0.5
580.58 | 694037.6 | 347018.81 | 0.5
580.08 | 696742.28 | 348371.15 | 0.5
579.58 | 694096.92 | 347048.47 | 0.5
579.08 | 697800.6 | 348900.31 | 0.5
578.58 | 698760.48 | 349380.24 | 0.5
578.08 | 699919.4 | 349959.71 | 0.5
577.58 | 697641.44 | 348820.73 | 0.5
577.08 | 698377.96 | 349188.98 | 0.5
576.58 | 698800.09 | 349400.05 | 0.5
576.08 | 698549.05 | 349274.53 | 0.5
575.58 | 699012.39 | 349506.2 | 0.5
575.08 | 697440.4 | 348720.21 | 0.5
574.58 | 698344.3 | 349172.16 | 0.5
574.08 | 700541.9 | 350270.95 | 0.5
573.58 | 701228.33 | 350614.17 | 0.5
573.08 | 701536.01 | 350768.01 | 0.5
572.58 | 699485.77 | 349742.89 | 0.5
572.08 | 697610.67 | 348805.34 | 0.5
571.58 | 696389.33 | 348194.67 | 0.5
571.08 | 696156.09 | 348078.05 | 0.5
570.58 | 694248.72 | 347124.36 | 0.5
570.08 | 692150.84 | 346075.43 | 0.5
569.58 | 693905.69 | 346952.85 | 0.5
569.08 | 690706.37 | 345353.19 | 0.5
568.58 | 694100.26 | 347050.14 | 0.5
568.08 | 692896.9 | 346448.46 | 0.5
567.58 | 692528.65 | 346264.33 | 0.5
567.08 | 690725.52 | 345362.76 | 0.5
566.58 | 692496.41 | 346248.21 | 0.5
566.08 | 691986.08 | 345993.05 | 0.5
565.58 | 693016.09 | 346508.05 | 0.5
565.08 | 695439.08 | 347719.55 | 0.5
564.58 | 692931.31 | 346465.66 | 0.5
564.08 | 693380.08 | 346690.05 | 0.5
563.58 | 694102.57 | 347051.29 | 0.5
563.08 | 695071.52 | 347535.77 | 0.5
562.58 | 691094.68 | 345547.34 | 0.5
562.08 | 689595.99 | 344798 | 0.5
561.58 | 692856.87 | 346428.44 | 0.5
561.08 | 691084.03 | 345542.02 | 0.5
560.58 | 694950.42 | 347475.22 | 0.5
560.08 | 694422.84 | 347211.43 | 0.5
559.58 | 696503.77 | 348251.89 | 0.5
559.08 | 701129.12 | 350564.56 | 0.5
558.58 | 702280.54 | 351140.28 | 0.5
558.08 | 706666.5 | 353333.25 | 0.5
557.58 | 710775.69 | 355387.85 | 0.5
557.08 | 716419.7 | 358209.86 | 0.5
556.58 | 720186.95 | 360093.48 | 0.5
556.08 | 722526.09 | 361263.05 | 0.5
555.58 | 727840.44 | 363920.22 | 0.5
555.08 | 728139.56 | 364069.78 | 0.5
554.58 | 727314.3 | 363657.15 | 0.5
554.08 | 728515.05 | 364257.53 | 0.5
553.58 | 727434.53 | 363717.27 | 0.5
553.08 | 723369.34 | 361684.68 | 0.5
552.58 | 722234.59 | 361117.3 | 0.5
552.08 | 717285.77 | 358642.89 | 0.5
551.58 | 714622.91 | 357311.46 | 0.5
551.08 | 710560.59 | 355280.3 | 0.5
550.58 | 708532.49 | 354266.25 | 0.5
550.08 | 702888.35 | 351444.18 | 0.5
549.58 | 698901.95 | 349450.98 | 0.5
549.08 | 694920.31 | 347460.16 | 0.5
548.58 | 687246.63 | 343623.32 | 0.5
548.08 | 679202.7 | 339601.35 | 0.5
547.58 | 673658.55 | 336829.28 | 0.5
547.08 | 664589.7 | 332294.85 | 0.5
546.58 | 657797.86 | 328898.94 | 0.5
546.08 | 651598.61 | 325799.31 | 0.5
545.58 | 647049.71 | 323524.86 | 0.5
545.08 | 641653.17 | 320826.59 | 0.5
544.58 | 638961.44 | 319480.72 | 0.5
544.08 | 632757.42 | 316378.72 | 0.5
543.58 | 627967.88 | 313983.94 | 0.5
543.08 | 621284.31 | 310642.16 | 0.5
542.58 | 616797.31 | 308398.66 | 0.5
542.08 | 611835.53 | 305917.77 | 0.5
541.58 | 607187.02 | 303593.52 | 0.5
541.08 | 602833.68 | 301416.85 | 0.5
540.58 | 596524.64 | 298262.32 | 0.5
540.08 | 594546.73 | 297273.37 | 0.5
539.58 | 589170.69 | 294585.35 | 0.5
539.08 | 589157.72 | 294578.86 | 0.5
538.58 | 589601.42 | 294800.71 | 0.5
538.08 | 589188.39 | 294594.2 | 0.5
537.58 | 591779.08 | 295889.55 | 0.5
537.08 | 592827.33 | 296413.67 | 0.5
536.58 | 596792.01 | 298396.01 | 0.5
536.08 | 600222.49 | 300111.25 | 0.5
535.58 | 611520.25 | 305760.13 | 0.5
535.08 | 640556.58 | 320278.29 | 0.5
534.58 | 702018.98 | 351009.5 | 0.5
534.08 | 814569.17 | 407284.59 | 0.5
533.58 | 973911.38 | 486955.7 | 0.5
533.08 | 1140169.52 | 570084.77 | 0.5
532.58 | 1260728.13 | 630364.08 | 0.5
532.08 | 1331667.78 | 665833.9 | 0.5
531.58 | 1337327.71 | 668663.86 | 0.5
531.08 | 1235553.15 | 617776.59 | 0.5
530.58 | 1020895.47 | 510447.74 | 0.5
530.08 | 798695.72 | 399347.87 | 0.5
529.58 | 663528.85 | 331764.43 | 0.5
529.08 | 604719.09 | 302359.55 | 0.5
528.58 | 581699.02 | 290849.52 | 0.5
528.08 | 572353.89 | 286176.95 | 0.5
527.58 | 566099.15 | 283049.58 | 0.5
527.08 | 561673.64 | 280836.82 | 0.5
526.58 | 561762.86 | 280881.44 | 0.5
526.08 | 559561.13 | 279780.57 | 0.5
525.58 | 559720.73 | 279860.37 | 0.5
525.08 | 561839.28 | 280919.65 | 0.5
524.58 | 562145.76 | 281072.88 | 0.5
524.08 | 564385.93 | 282192.97 | 0.5
523.58 | 565016.84 | 282508.42 | 0.5
523.08 | 566528.11 | 283264.06 | 0.5
522.58 | 567537.25 | 283768.63 | 0.5
522.08 | 569262.44 | 284631.23 | 0.5
521.58 | 570586.25 | 285293.13 | 0.5
521.08 | 573463.83 | 286731.92 | 0.5
520.58 | 575741.78 | 287870.89 | 0.5
520.08 | 576565.04 | 288282.53 | 0.5
519.58 | 577543.81 | 288771.91 | 0.5
519.08 | 577445.89 | 288722.95 | 0.5
518.58 | 581449.77 | 290724.89 | 0.5
518.08 | 581247.76 | 290623.88 | 0.5
517.58 | 584193.75 | 292096.88 | 0.5
517.08 | 587081.83 | 293540.92 | 0.5
516.58 | 590024.87 | 295012.44 | 0.5
516.08 | 589632.8 | 294816.4 | 0.5
515.58 | 588162.05 | 294081.03 | 0.5
515.08 | 587092.25 | 293546.13 | 0.5
514.58 | 586250.77 | 293125.39 | 0.5
514.08 | 585158.18 | 292579.09 | 0.5
513.58 | 583653.37 | 291826.69 | 0.5
513.08 | 581514.22 | 290757.12 | 0.5
512.58 | 579280.73 | 289640.37 | 0.5
512.08 | 576227.19 | 288113.6 | 0.5
511.58 | 574985.41 | 287492.71 | 0.5
511.08 | 574205.61 | 287102.81 | 0.5
510.58 | 575923.86 | 287961.94 | 0.5
510.08 | 574297.16 | 287148.58 | 0.5
509.58 | 576056.59 | 288028.3 | 0.5
509.08 | 574792.86 | 287396.43 | 0.5
508.58 | 567414.64 | 283707.33 | 0.5
508.08 | 557946.92 | 278973.46 | 0.5
507.58 | 548365.2 | 274182.6 | 0.5
507.08 | 534613.55 | 267306.78 | 0.5
506.58 | 521908.22 | 260954.12 | 0.5
506.08 | 506749.33 | 253374.67 | 0.5
505.58 | 495977.2 | 247988.6 | 0.5
505.08 | 481054.62 | 240527.31 | 0.5
504.58 | 465013.1 | 232506.55 | 0.5
504.08 | 452232.55 | 226116.28 | 0.5
503.58 | 440455.55 | 220227.78 | 0.5
503.08 | 433184.01 | 216592.01 | 0.5
502.58 | 426716.9 | 213358.45 | 0.5
502.08 | 422180.64 | 211090.32 | 0.5
501.58 | 417666.28 | 208833.14 | 0.5
501.08 | 412342.62 | 206171.31 | 0.5
500.58 | 406928.33 | 203464.17 | 0.5
500.08 | 401403.3 | 200701.65 | 0.5
499.58 | 397765 | 198882.5 | 0.5
499.08 | 402396.46 | 201198.23 | 0.5
498.58 | 422151.59 | 211075.8 | 0.5
498.08 | 474619.83 | 237309.92 | 0.5
497.58 | 593824.38 | 296912.2 | 0.5
497.08 | 819365.68 | 409682.84 | 0.5
496.58 | 1142521.79 | 571260.9 | 0.5
496.08 | 1430501.42 | 715250.72 | 0.5
495.58 | 1444608.05 | 722304.04 | 0.5
495.08 | 1116261.72 | 558130.87 | 0.5
494.58 | 698926.17 | 349463.09 | 0.5
494.08 | 428854.62 | 214427.31 | 0.5
493.58 | 318947.91 | 159473.96 | 0.5
493.08 | 278338.06 | 139169.03 | 0.5
492.58 | 257695.91 | 128847.96 | 0.5
492.08 | 245788.73 | 122894.37 | 0.5
491.58 | 240858.05 | 120429.03 | 0.5
491.08 | 243152.83 | 121576.42 | 0.5
490.58 | 259610.17 | 129805.09 | 0.5
490.08 | 298693.74 | 149346.87 | 0.5
489.58 | 393115.04 | 196557.52 | 0.5
489.08 | 606389.39 | 303194.7 | 0.5
488.58 | 989570.29 | 494785.15 | 0.5
488.08 | 1512315.93 | 756157.98 | 0.5
487.58 | 1914650.47 | 957325.25 | 0.5
487.08 | 1859592.2 | 929796.11 | 0.5
486.58 | 1334135.21 | 667067.62 | 0.5
486.08 | 751372.12 | 375686.06 | 0.5
485.58 | 409043.22 | 204521.61 | 0.5
485.08 | 279057.88 | 139528.94 | 0.5
484.58 | 230722.32 | 115361.16 | 0.5
484.08 | 207725.84 | 103862.92 | 0.5
483.58 | 194952.87 | 97476.44 | 0.5
483.08 | 185437.47 | 92718.73 | 0.5
482.58 | 179469.3 | 89734.65 | 0.5
482.08 | 173570.63 | 86785.32 | 0.5
481.58 | 170714.41 | 85357.21 | 0.5
481.08 | 166146.22 | 83073.11 | 0.5
480.58 | 164933 | 82466.5 | 0.5
480.08 | 163474.22 | 81737.11 | 0.5
479.58 | 160636.22 | 80318.11 | 0.5
479.08 | 160163.81 | 80081.91 | 0.5
478.58 | 159692.36 | 79846.18 | 0.5
478.08 | 159854.59 | 79927.29 | 0.5
477.58 | 161422.33 | 80711.16 | 0.5
477.08 | 160368.56 | 80184.28 | 0.5
476.58 | 159902.81 | 79951.41 | 0.5
476.08 | 159463.07 | 79731.54 | 0.5
475.58 | 157607.88 | 78803.94 | 0.5
475.08 | 156785.05 | 78392.53 | 0.5
474.58 | 154792.91 | 77396.46 | 0.5
474.08 | 154690.44 | 77345.22 | 0.5
473.58 | 154265.17 | 77132.58 | 0.5
473.08 | 152710.62 | 76355.31 | 0.5
472.58 | 152650.05 | 76325.03 | 0.5
472.08 | 152451.54 | 76225.77 | 0.5
471.58 | 151381.4 | 75690.7 | 0.5
471.08 | 150176.04 | 75088.02 | 0.5
470.58 | 150335.79 | 75167.9 | 0.5
470.08 | 150506.2 | 75253.1 | 0.5
469.58 | 151455.49 | 75727.75 | 0.5
469.08 | 150603.27 | 75301.64 | 0.5
468.58 | 150926.46 | 75463.23 | 0.5
468.08 | 151409.12 | 75704.56 | 0.5
467.58 | 151394.98 | 75697.49 | 0.5
467.08 | 151794.15 | 75897.08 | 0.5
466.58 | 152066.06 | 76033.03 | 0.5
466.08 | 151008.44 | 75504.22 | 0.5
465.58 | 152191.93 | 76095.96 | 0.5
465.08 | 150907.74 | 75453.87 | 0.5
464.58 | 152215.59 | 76107.8 | 0.5
464.08 | 151957.73 | 75978.87 | 0.5
463.58 | 151524.94 | 75762.47 | 0.5
463.08 | 151049.49 | 75524.75 | 0.5
462.58 | 150842.52 | 75421.26 | 0.5
462.08 | 151349.45 | 75674.73 | 0.5
461.58 | 150974.91 | 75487.46 | 0.5
461.08 | 150273.19 | 75136.6 | 0.5
460.58 | 150361.29 | 75180.65 | 0.5
460.08 | 151327.66 | 75663.83 | 0.5
459.58 | 152296.97 | 76148.49 | 0.5
459.08 | 152518.92 | 76259.46 | 0.5
458.58 | 152764.45 | 76382.23 | 0.5
458.08 | 151105.28 | 75552.64 | 0.5
457.58 | 150680.24 | 75340.12 | 0.5
457.08 | 150840.56 | 75420.28 | 0.5
456.58 | 150254.84 | 75127.42 | 0.5
456.08 | 150754.23 | 75377.12 | 0.5
455.58 | 151105.56 | 75552.78 | 0.5
455.08 | 150553.35 | 75276.68 | 0.5
454.58 | 151183.54 | 75591.77 | 0.5
454.08 | 151171.11 | 75585.55 | 0.5
453.58 | 150395.76 | 75197.88 | 0.5
453.08 | 151252.1 | 75626.05 | 0.5
452.58 | 150286.42 | 75143.21 | 0.5
452.08 | 150421.6 | 75210.8 | 0.5
451.58 | 150809.92 | 75404.96 | 0.5
451.08 | 151605.52 | 75802.76 | 0.5
450.58 | 150227.15 | 75113.57 | 0.5
450.08 | 149787.11 | 74893.55 | 0.5
449.58 | 150545.9 | 75272.95 | 0.5
449.08 | 150538.79 | 75269.4 | 0.5
448.58 | 150555.39 | 75277.7 | 0.5
448.08 | 150644.69 | 75322.35 | 0.5
447.58 | 151544.8 | 75772.4 | 0.5
447.08 | 151397.06 | 75698.53 | 0.5
446.58 | 152467.12 | 76233.56 | 0.5
446.08 | 150815.6 | 75407.8 | 0.5
445.58 | 151364.92 | 75682.46 | 0.5
445.08 | 153006.36 | 76503.18 | 0.5
444.58 | 153046.67 | 76523.34 | 0.5
444.08 | 153552.59 | 76776.3 | 0.5
443.58 | 154665.9 | 77332.95 | 0.5
443.08 | 153603.32 | 76801.66 | 0.5
442.58 | 154620.55 | 77310.27 | 0.5
442.08 | 154812.95 | 77406.48 | 0.5
441.58 | 154479.5 | 77239.75 | 0.5
441.08 | 154968.07 | 77484.04 | 0.5
440.58 | 155320.88 | 77660.44 | 0.5
440.08 | 155457.59 | 77728.8 | 0.5
439.58 | 154899.9 | 77449.95 | 0.5
439.08 | 155823.62 | 77911.81 | 0.5
438.58 | 155267.72 | 77633.86 | 0.5
438.08 | 155124.32 | 77562.16 | 0.5
437.58 | 154090.4 | 77045.2 | 0.5
437.08 | 154671.47 | 77335.74 | 0.5
436.58 | 153275.84 | 76637.92 | 0.5
436.08 | 153448.47 | 76724.24 | 0.5
435.58 | 152806.13 | 76403.07 | 0.5
435.08 | 152918.51 | 76459.26 | 0.5
434.58 | 152814.85 | 76407.43 | 0.5
434.08 | 152029.15 | 76014.58 | 0.5
433.58 | 152085.21 | 76042.61 | 0.5
433.08 | 152209.88 | 76104.94 | 0.5
432.58 | 152789.81 | 76394.91 | 0.5
432.08 | 152930.01 | 76465 | 0.5
431.58 | 151699.88 | 75849.94 | 0.5
431.08 | 152542.96 | 76271.48 | 0.5
430.58 | 151794.77 | 75897.39 | 0.5
430.08 | 152450.62 | 76225.31 | 0.5
429.58 | 152507.27 | 76253.64 | 0.5
429.08 | 152687.41 | 76343.7 | 0.5
428.58 | 153319.24 | 76659.62 | 0.5
428.08 | 153499.94 | 76749.97 | 0.5
427.58 | 152890.56 | 76445.28 | 0.5
427.08 | 152712.36 | 76356.18 | 0.5
426.58 | 152625.08 | 76312.54 | 0.5
426.08 | 153033.66 | 76516.83 | 0.5
425.58 | 153415.35 | 76707.68 | 0.5
425.08 | 154077.35 | 77038.67 | 0.5
424.58 | 153705.93 | 76852.97 | 0.5
424.08 | 154015.65 | 77007.83 | 0.5
423.58 | 154353.46 | 77176.73 | 0.5
423.08 | 154320.66 | 77160.33 | 0.5
422.58 | 154679.47 | 77339.73 | 0.5
422.08 | 155107.03 | 77553.52 | 0.5
421.58 | 154261.98 | 77130.99 | 0.5
421.08 | 154133.64 | 77066.82 | 0.5
420.58 | 154234.43 | 77117.22 | 0.5
420.08 | 154457.32 | 77228.66 | 0.5
419.58 | 154846.43 | 77423.21 | 0.5
419.08 | 154510.16 | 77255.08 | 0.5
418.58 | 154458.82 | 77229.41 | 0.5
418.08 | 154815.74 | 77407.87 | 0.5
417.58 | 154937.96 | 77468.98 | 0.5
417.08 | 155041.17 | 77520.59 | 0.5
416.58 | 154625.21 | 77312.61 | 0.5
416.08 | 155249.84 | 77624.92 | 0.5
415.58 | 156633.76 | 78316.88 | 0.5
415.08 | 156420.35 | 78210.17 | 0.5
414.58 | 155118.63 | 77559.32 | 0.5
414.08 | 156775.8 | 78387.9 | 0.5
413.58 | 155231.69 | 77615.85 | 0.5
413.08 | 156831.46 | 78415.73 | 0.5
412.58 | 157056.68 | 78528.34 | 0.5
412.08 | 156869.92 | 78434.96 | 0.5
411.58 | 157370.13 | 78685.07 | 0.5
411.08 | 156547.77 | 78273.89 | 0.5
410.58 | 157206.06 | 78603.03 | 0.5
410.08 | 157016.36 | 78508.18 | 0.5
409.58 | 156980.14 | 78490.07 | 0.5
409.08 | 156494.34 | 78247.17 | 0.5
408.58 | 156572.31 | 78286.16 | 0.5
408.08 | 157112.61 | 78556.31 | 0.5
407.58 | 157292.39 | 78646.2 | 0.5
407.08 | 158202.76 | 79101.38 | 0.5
406.58 | 158026.28 | 79013.14 | 0.5
406.08 | 157134.36 | 78567.18 | 0.5
405.58 | 157579.75 | 78789.87 | 0.5
405.08 | 158345.33 | 79172.66 | 0.5
404.58 | 158690.1 | 79345.05 | 0.5
404.08 | 158333.64 | 79166.82 | 0.5
403.58 | 159601.87 | 79800.93 | 0.5
403.08 | 159381.84 | 79690.92 | 0.5
402.58 | 161871.09 | 80935.55 | 0.5
402.08 | 161431.98 | 80715.99 | 0.5
401.58 | 162194.92 | 81097.46 | 0.5
401.08 | 163611.8 | 81805.9 | 0.5
400.58 | 165673.42 | 82836.71 | 0.5
400.08 | 165318.29 | 82659.15 | 0.5
399.58 | 167168.99 | 83584.5 | 0.5
399.08 | 165273.91 | 82636.96 | 0.5
398.58 | 164294.58 | 82147.29 | 0.5
398.08 | 161493.72 | 80746.86 | 0.5
397.58 | 161761.46 | 80880.73 | 0.5
397.08 | 160036.84 | 80018.42 | 0.5
396.58 | 160698.44 | 80349.22 | 0.5
396.08 | 160666.19 | 80333.1 | 0.5
395.58 | 160786.77 | 80393.38 | 0.5
395.08 | 160982.45 | 80491.22 | 0.5
394.58 | 160770.5 | 80385.25 | 0.5
394.08 | 160386.28 | 80193.14 | 0.5
393.58 | 160753.15 | 80376.58 | 0.5
393.08 | 162269.94 | 81134.97 | 0.5
392.58 | 161200.51 | 80600.26 | 0.5
392.08 | 161470.93 | 80735.47 | 0.5
391.58 | 161621.8 | 80810.9 | 0.5
391.08 | 160964.8 | 80482.4 | 0.5
390.58 | 162154.82 | 81077.41 | 0.5
390.08 | 162331.26 | 81165.63 | 0.5
389.58 | 163040.87 | 81520.43 | 0.5
389.08 | 163272.44 | 81636.22 | 0.5
388.58 | 162407.84 | 81203.92 | 0.5
388.08 | 163720.77 | 81860.39 | 0.5
387.58 | 163168.67 | 81584.33 | 0.5
387.08 | 163888.38 | 81944.19 | 0.5
386.58 | 165442.39 | 82721.2 | 0.5
386.08 | 165285.76 | 82642.88 | 0.5
385.58 | 166791.16 | 83395.58 | 0.5
385.08 | 165429.03 | 82714.51 | 0.5
384.58 | 165800.28 | 82900.14 | 0.5
384.08 | 165754.06 | 82877.03 | 0.5
383.58 | 166048.01 | 83024 | 0.5
383.08 | 165918.17 | 82959.09 | 0.5
382.58 | 164917.09 | 82458.55 | 0.5
382.08 | 165830.75 | 82915.38 | 0.5
381.58 | 165997.21 | 82998.61 | 0.5
381.08 | 165368.9 | 82684.45 | 0.5
380.58 | 166508.18 | 83254.09 | 0.5
380.08 | 166459.91 | 83229.96 | 0.5
379.58 | 166371.7 | 83185.85 | 0.5
379.08 | 166929.02 | 83464.51 | 0.5
378.58 | 166651.85 | 83325.93 | 0.5
378.08 | 165804.99 | 82902.5 | 0.5
377.58 | 167284.13 | 83642.07 | 0.5
377.08 | 166553.45 | 83276.73 | 0.5
376.58 | 166468.55 | 83234.27 | 0.5
376.08 | 167963.95 | 83981.98 | 0.5
375.58 | 167956.18 | 83978.09 | 0.5
375.08 | 167305.01 | 83652.5 | 0.5
374.58 | 168365.74 | 84182.87 | 0.5
374.08 | 169454.01 | 84727.01 | 0.5
373.58 | 168302.87 | 84151.44 | 0.5
373.08 | 168396.29 | 84198.15 | 0.5
372.58 | 168312.69 | 84156.35 | 0.5
372.08 | 168718.36 | 84359.18 | 0.5
371.58 | 169286.38 | 84643.19 | 0.5
371.08 | 169146.89 | 84573.45 | 0.5
370.58 | 169869.35 | 84934.68 | 0.5
370.08 | 170072.06 | 85036.03 | 0.5
369.58 | 170119.13 | 85059.57 | 0.5
369.08 | 169730.7 | 84865.35 | 0.5
368.58 | 170636.96 | 85318.48 | 0.5
368.08 | 170161.28 | 85080.64 | 0.5
367.58 | 170538.88 | 85269.44 | 0.5
367.08 | 171435.54 | 85717.77 | 0.5
366.58 | 170750.12 | 85375.06 | 0.5
366.08 | 171936.56 | 85968.28 | 0.5
365.58 | 170999.61 | 85499.81 | 0.5
365.08 | 170869.89 | 85434.95 | 0.5
364.58 | 171443.35 | 85721.68 | 0.5
364.08 | 171090.21 | 85545.11 | 0.5
363.58 | 170543.19 | 85271.6 | 0.5
363.08 | 171397.14 | 85698.57 | 0.5
362.58 | 171326.27 | 85663.14 | 0.5
362.08 | 171900.36 | 85950.18 | 0.5
361.58 | 172310.92 | 86155.46 | 0.5
361.08 | 171434.68 | 85717.34 | 0.5
360.58 | 171979.92 | 85989.96 | 0.5
360.08 | 172056.28 | 86028.14 | 0.5
359.58 | 172999.28 | 86499.64 | 0.5
359.08 | 172430.91 | 86215.46 | 0.5
358.58 | 172840.74 | 86420.37 | 0.5
358.08 | 173171.27 | 86585.64 | 0.5
357.58 | 172871.46 | 86435.73 | 0.5
357.08 | 172496.01 | 86248.01 | 0.5
356.58 | 173922.91 | 86961.46 | 0.5
356.08 | 174390.8 | 87195.4 | 0.5
355.58 | 175419.74 | 87709.87 | 0.5
355.08 | 175927.89 | 87963.94 | 0.5
354.58 | 175949.59 | 87974.79 | 0.5
354.08 | 178014.72 | 89007.36 | 0.5
353.58 | 180653.93 | 90326.97 | 0.5
353.08 | 182238.45 | 91119.23 | 0.5
352.58 | 185827.28 | 92913.64 | 0.5
352.08 | 189213.66 | 94606.83 | 0.5
351.58 | 191096.8 | 95548.4 | 0.5
351.08 | 190337.48 | 95168.74 | 0.5
350.58 | 188454.06 | 94227.03 | 0.5
350.08 | 184686.17 | 92343.09 | 0.5
349.58 | 182443.27 | 91221.63 | 0.5
349.08 | 183855.28 | 91927.64 | 0.5
348.58 | 185868.63 | 92934.32 | 0.5
348.08 | 190688.39 | 95344.2 | 0.5
347.58 | 192028.06 | 96014.03 | 0.5
347.08 | 190196.76 | 95098.38 | 0.5
346.58 | 185991.08 | 92995.54 | 0.5
346.08 | 182641.66 | 91320.83 | 0.5
345.58 | 178161.84 | 89080.92 | 0.5
345.08 | 177109.71 | 88554.86 | 0.5
344.58 | 177087.14 | 88543.57 | 0.5
344.08 | 177686.5 | 88843.25 | 0.5
343.58 | 178095.49 | 89047.75 | 0.5
343.08 | 177811.43 | 88905.71 | 0.5
342.58 | 177854.55 | 88927.28 | 0.5
342.08 | 178527.47 | 89263.74 | 0.5
341.58 | 179018.18 | 89509.09 | 0.5
341.08 | 178773.76 | 89386.88 | 0.5
340.58 | 180911.19 | 90455.6 | 0.5
340.08 | 180348.69 | 90174.35 | 0.5
339.58 | 181762.85 | 90881.43 | 0.5
339.08 | 182476.11 | 91238.05 | 0.5
338.58 | 183519.72 | 91759.86 | 0.5
338.08 | 183760.39 | 91880.2 | 0.5
337.58 | 184110.33 | 92055.17 | 0.5
337.08 | 184193.46 | 92096.73 | 0.5
336.58 | 184300.36 | 92150.18 | 0.5
336.08 | 183690.34 | 91845.17 | 0.5
335.58 | 184573.37 | 92286.69 | 0.5
335.08 | 182936.85 | 91468.43 | 0.5
334.58 | 183613.18 | 91806.59 | 0.5
334.08 | 184042.96 | 92021.48 | 0.5
333.58 | 185287.76 | 92643.88 | 0.5
333.08 | 185333.55 | 92666.78 | 0.5
332.58 | 184658.78 | 92329.39 | 0.5
332.08 | 184948.83 | 92474.42 | 0.5
331.58 | 185221.36 | 92610.68 | 0.5
331.08 | 186850.39 | 93425.2 | 0.5
330.58 | 185933.3 | 92966.65 | 0.5
330.08 | 186579.54 | 93289.77 | 0.5
329.58 | 186482.42 | 93241.21 | 0.5
329.08 | 187133.17 | 93566.59 | 0.5
328.58 | 187443.3 | 93721.65 | 0.5
328.08 | 187703.33 | 93851.67 | 0.5
327.58 | 188148.57 | 94074.29 | 0.5
327.08 | 188603.94 | 94301.97 | 0.5
326.58 | 188974.93 | 94487.47 | 0.5
326.08 | 189659.16 | 94829.58 | 0.5
325.58 | 188554.34 | 94277.17 | 0.5
325.08 | 189454.44 | 94727.22 | 0.5
324.58 | 189718.93 | 94859.47 | 0.5
324.08 | 189686.21 | 94843.11 | 0.5
323.58 | 190302.83 | 95151.41 | 0.5
323.08 | 189583.36 | 94791.68 | 0.5
322.58 | 190249.7 | 95124.85 | 0.5
322.08 | 190967.18 | 95483.59 | 0.5
321.58 | 190267.1 | 95133.55 | 0.5
321.08 | 190987.9 | 95493.95 | 0.5
320.58 | 191204.74 | 95602.37 | 0.5
320.08 | 190561.26 | 95280.63 | 0.5
319.58 | 192319.44 | 96159.72 | 0.5
319.08 | 191992.14 | 95996.07 | 0.5
318.58 | 193014.74 | 96507.37 | 0.5
318.08 | 193543.48 | 96771.74 | 0.5
317.58 | 192585.13 | 96292.57 | 0.5
317.08 | 193170.39 | 96585.19 | 0.5
316.58 | 194250.09 | 97125.04 | 0.5
316.08 | 194229.61 | 97114.81 | 0.5
315.58 | 193886.99 | 96943.5 | 0.5
315.08 | 195614.55 | 97807.28 | 0.5
314.58 | 194929.31 | 97464.66 | 0.5
314.08 | 196348.3 | 98174.15 | 0.5
313.58 | 197884.66 | 98942.33 | 0.5
313.08 | 199316.53 | 99658.27 | 0.5
312.58 | 200548.99 | 100274.5 | 0.5
312.08 | 202886.84 | 101443.42 | 0.5
311.58 | 202628.78 | 101314.39 | 0.5
311.08 | 202304.78 | 101152.39 | 0.5
310.58 | 202780.84 | 101390.42 | 0.5
310.08 | 202814.29 | 101407.15 | 0.5
309.58 | 204628.38 | 102314.19 | 0.5
309.08 | 207665.68 | 103832.84 | 0.5
308.58 | 213038.08 | 106519.04 | 0.5
308.08 | 221998.96 | 110999.48 | 0.5
307.58 | 230974.41 | 115487.21 | 0.5
307.08 | 238906.64 | 119453.32 | 0.5
306.58 | 241311.37 | 120655.69 | 0.5
306.08 | 236054.97 | 118027.49 | 0.5
305.58 | 226309.91 | 113154.96 | 0.5
305.08 | 215783.79 | 107891.89 | 0.5
304.58 | 207664.4 | 103832.2 | 0.5
304.08 | 201573.59 | 100786.79 | 0.5
303.58 | 198226.98 | 99113.49 | 0.5
303.08 | 193940.3 | 96970.15 | 0.5
302.58 | 192458.55 | 96229.28 | 0.5
302.08 | 188927.55 | 94463.78 | 0.5
301.58 | 187352.32 | 93676.16 | 0.5
301.08 | 185989.85 | 92994.93 | 0.5
300.58 | 183405.97 | 91702.99 | 0.5
300.08 | 181277.71 | 90638.86 | 0.5
299.58 | 180835.82 | 90417.91 | 0.5
299.08 | 177584.27 | 88792.14 | 0.5
298.58 | 177109.8 | 88554.9 | 0.5
298.08 | 175708.96 | 87854.48 | 0.5
297.58 | 175149.58 | 87574.79 | 0.5
297.08 | 171579.07 | 85789.54 | 0.5
296.58 | 169759.88 | 84879.94 | 0.5
296.08 | 168321.38 | 84160.69 | 0.5
295.58 | 166450.83 | 83225.42 | 0.5
295.08 | 165350.97 | 82675.49 | 0.5
294.58 | 165018.95 | 82509.48 | 0.5
294.08 | 165204.98 | 82602.49 | 0.5
293.58 | 163294.41 | 81647.2 | 0.5
293.08 | 162076.7 | 81038.35 | 0.5
292.58 | 162851.61 | 81425.81 | 0.5
292.08 | 164194.88 | 82097.44 | 0.5
291.58 | 165296.28 | 82648.14 | 0.5
291.08 | 167395.39 | 83697.7 | 0.5
290.58 | 173006.71 | 86503.35 | 0.5
290.08 | 181040.82 | 90520.41 | 0.5
289.58 | 189018.8 | 94509.4 | 0.5
289.08 | 197216.24 | 98608.12 | 0.5
288.58 | 211840.33 | 105920.17 | 0.5
288.08 | 233460.65 | 116730.33 | 0.5
287.58 | 272576.55 | 136288.28 | 0.5
287.08 | 332799.5 | 166399.75 | 0.5
286.58 | 416101.45 | 208050.73 | 0.5
286.08 | 522127.74 | 261063.88 | 0.5
285.58 | 627858.87 | 313929.44 | 0.5
285.08 | 646362.07 | 323181.04 | 0.5
284.58 | 537702.54 | 268851.28 | 0.5
284.08 | 371456.96 | 185728.48 | 0.5
283.58 | 244712.1 | 122356.05 | 0.5
283.08 | 183606.94 | 91803.47 | 0.5
282.58 | 163411.67 | 81705.83 | 0.5
282.08 | 156249.11 | 78124.56 | 0.5
281.58 | 152287.84 | 76143.92 | 0.5
281.08 | 151497.92 | 75748.96 | 0.5
280.58 | 149795.97 | 74897.99 | 0.5
280.08 | 148989.02 | 74494.51 | 0.5
279.58 | 147497.86 | 73748.93 | 0.5
279.08 | 147128.53 | 73564.27 | 0.5
278.58 | 146471.39 | 73235.7 | 0.5
278.08 | 145760.93 | 72880.47 | 0.5
277.58 | 145095.03 | 72547.52 | 0.5
277.08 | 144992 | 72496 | 0.5
276.58 | 144346.07 | 72173.04 | 0.5
276.08 | 144746.18 | 72373.09 | 0.5
275.58 | 145307.46 | 72653.73 | 0.5
275.08 | 146169.29 | 73084.64 | 0.5
274.58 | 144311.36 | 72155.68 | 0.5
274.08 | 144553.31 | 72276.66 | 0.5
273.58 | 145033.15 | 72516.58 | 0.5
273.08 | 144921.99 | 72461 | 0.5
272.58 | 145474.05 | 72737.02 | 0.5
272.08 | 146188.27 | 73094.14 | 0.5
271.58 | 147018.09 | 73509.05 | 0.5
271.08 | 146050.39 | 73025.19 | 0.5
270.58 | 145367.34 | 72683.67 | 0.5
270.08 | 145587.21 | 72793.6 | 0.5
269.58 | 146253.42 | 73126.71 | 0.5
269.08 | 146225.31 | 73112.66 | 0.5
268.58 | 146790.25 | 73395.12 | 0.5
268.08 | 146404.19 | 73202.09 | 0.5
267.58 | 146511 | 73255.5 | 0.5
267.08 | 146222.21 | 73111.1 | 0.5
266.58 | 145754.94 | 72877.47 | 0.5
266.08 | 146470.86 | 73235.43 | 0.5
265.58 | 145940.84 | 72970.42 | 0.5
265.08 | 145965.03 | 72982.52 | 0.5
264.58 | 146005.33 | 73002.66 | 0.5
264.08 | 146549.66 | 73274.83 | 0.5
263.58 | 146891.53 | 73445.77 | 0.5
263.08 | 146825.29 | 73412.65 | 0.5
262.58 | 146206.85 | 73103.43 | 0.5
262.08 | 146939.95 | 73469.98 | 0.5
261.58 | 146334.22 | 73167.11 | 0.5
261.08 | 146642.28 | 73321.14 | 0.5
260.58 | 146684.43 | 73342.22 | 0.5
260.08 | 147391.82 | 73695.91 | 0.5
259.58 | 146837.29 | 73418.65 | 0.5
259.08 | 146484.76 | 73242.38 | 0.5
258.58 | 146818.09 | 73409.05 | 0.5
258.08 | 146811.57 | 73405.78 | 0.5
257.58 | 147862.16 | 73931.08 | 0.5
257.08 | 147910.93 | 73955.47 | 0.5
256.58 | 147378.1 | 73689.05 | 0.5
256.08 | 147395.16 | 73697.58 | 0.5
255.58 | 147998.63 | 73999.31 | 0.5
255.08 | 147956.83 | 73978.42 | 0.5
254.58 | 147158.41 | 73579.21 | 0.5
254.08 | 147461.32 | 73730.66 | 0.5
253.58 | 147380.39 | 73690.2 | 0.5
253.08 | 148316.25 | 74158.13 | 0.5
252.58 | 148537.3 | 74268.65 | 0.5
252.08 | 149606.87 | 74803.44 | 0.5
251.58 | 148298.07 | 74149.03 | 0.5
251.08 | 149892.57 | 74946.29 | 0.5
250.58 | 148871.48 | 74435.74 | 0.5
250.08 | 148654.55 | 74327.27 | 0.5
249.58 | 148347.49 | 74173.75 | 0.5
249.08 | 148904.74 | 74452.37 | 0.5
248.58 | 149312.81 | 74656.4 | 0.5
248.08 | 148826.02 | 74413.01 | 0.5
247.58 | 149703.02 | 74851.51 | 0.5
247.08 | 150404.83 | 75202.42 | 0.5
246.58 | 149580.12 | 74790.06 | 0.5
246.08 | 149203.46 | 74601.73 | 0.5
245.58 | 150070.54 | 75035.27 | 0.5
245.08 | 149861.5 | 74930.75 | 0.5
244.58 | 149984.85 | 74992.43 | 0.5
244.08 | 150046.77 | 75023.39 | 0.5
243.58 | 150168.74 | 75084.37 | 0.5
243.08 | 149816.4 | 74908.2 | 0.5
242.58 | 150948.82 | 75474.41 | 0.5
242.08 | 150338.18 | 75169.09 | 0.5
241.58 | 150846.6 | 75423.3 | 0.5
241.08 | 152036.92 | 76018.46 | 0.5
240.58 | 150051.45 | 75025.73 | 0.5
240.08 | 151320.95 | 75660.47 | 0.5
239.58 | 150442.37 | 75221.19 | 0.5
239.08 | 150026.47 | 75013.24 | 0.5
238.58 | 149443.71 | 74721.86 | 0.5
238.08 | 151430.18 | 75715.09 | 0.5
237.58 | 151608.34 | 75804.17 | 0.5
237.08 | 152308.87 | 76154.44 | 0.5
236.58 | 151050.37 | 75525.19 | 0.5
236.08 | 150607.55 | 75303.78 | 0.5
235.58 | 151579.64 | 75789.82 | 0.5
235.08 | 150861.42 | 75430.71 | 0.5
234.58 | 151443.14 | 75721.57 | 0.5
234.08 | 152541.19 | 76270.59 | 0.5
233.58 | 152492.54 | 76246.27 | 0.5
233.08 | 153655.36 | 76827.68 | 0.5
232.58 | 153749.4 | 76874.7 | 0.5
232.08 | 154210.99 | 77105.5 | 0.5
231.58 | 154310.24 | 77155.12 | 0.5
231.08 | 153008.23 | 76504.12 | 0.5
230.58 | 152565.37 | 76282.68 | 0.5
230.08 | 152570.76 | 76285.38 | 0.5
229.58 | 152406.23 | 76203.11 | 0.5
229.08 | 152677.92 | 76338.96 | 0.5
228.58 | 153900.2 | 76950.1 | 0.5
228.08 | 152828.44 | 76414.22 | 0.5
227.58 | 151811.07 | 75905.54 | 0.5
227.08 | 153234.81 | 76617.41 | 0.5
226.58 | 153744.55 | 76872.28 | 0.5
226.08 | 154115.17 | 77057.59 | 0.5
225.58 | 153224.6 | 76612.3 | 0.5
225.08 | 153448.06 | 76724.03 | 0.5
224.58 | 153024.49 | 76512.25 | 0.5
224.08 | 153655.44 | 76827.72 | 0.5
223.58 | 153486.64 | 76743.32 | 0.5
223.08 | 153545.43 | 76772.72 | 0.5
222.58 | 154498.23 | 77249.12 | 0.5
222.08 | 154122.42 | 77061.21 | 0.5
221.58 | 153900.89 | 76950.45 | 0.5
221.08 | 154231.56 | 77115.78 | 0.5
220.58 | 153700.7 | 76850.35 | 0.5
220.08 | 154710.77 | 77355.39 | 0.5
219.58 | 154147.28 | 77073.64 | 0.5
219.08 | 154567.87 | 77283.93 | 0.5
218.58 | 154302.82 | 77151.41 | 0.5
218.08 | 155273.61 | 77636.81 | 0.5
217.58 | 154076.51 | 77038.26 | 0.5
217.08 | 155147.73 | 77573.87 | 0.5
216.58 | 154915.04 | 77457.52 | 0.5
216.08 | 154854.56 | 77427.28 | 0.5
215.58 | 155276.5 | 77638.25 | 0.5
215.08 | 154413.64 | 77206.82 | 0.5
214.58 | 155618.35 | 77809.17 | 0.5
214.08 | 154655.97 | 77327.98 | 0.5
213.58 | 155770.25 | 77885.12 | 0.5
213.08 | 155307.28 | 77653.64 | 0.5
212.58 | 156138.23 | 78069.12 | 0.5
212.08 | 156437.46 | 78218.73 | 0.5
211.58 | 155606.68 | 77803.34 | 0.5
211.08 | 156854.12 | 78427.06 | 0.5
210.58 | 156823.73 | 78411.87 | 0.5
210.08 | 156940.23 | 78470.12 | 0.5
209.58 | 156903.6 | 78451.8 | 0.5
209.08 | 156466.99 | 78233.5 | 0.5
208.58 | 156415.01 | 78207.51 | 0.5
208.08 | 157678.19 | 78839.1 | 0.5
207.58 | 157464.29 | 78732.15 | 0.5
207.08 | 157198.18 | 78599.09 | 0.5
206.58 | 157092.14 | 78546.07 | 0.5
206.08 | 156324.43 | 78162.22 | 0.5
205.58 | 157373.13 | 78686.56 | 0.5
205.08 | 157039.76 | 78519.88 | 0.5
204.58 | 156670.16 | 78335.08 | 0.5
204.08 | 157081.67 | 78540.83 | 0.5
203.58 | 156843.13 | 78421.57 | 0.5
203.08 | 158164.31 | 79082.15 | 0.5
202.58 | 158625.06 | 79312.53 | 0.5
202.08 | 159789.21 | 79894.61 | 0.5
201.58 | 159509.55 | 79754.78 | 0.5
201.08 | 160049.37 | 80024.68 | 0.5
200.58 | 159510.83 | 79755.41 | 0.5
200.08 | 160126.6 | 80063.3 | 0.5
199.58 | 159752.99 | 79876.5 | 0.5
199.08 | 159109.88 | 79554.94 | 0.5
198.58 | 159442.01 | 79721.01 | 0.5
198.08 | 157627.04 | 78813.52 | 0.5
197.58 | 158746.84 | 79373.42 | 0.5
197.08 | 158928.9 | 79464.45 | 0.5
196.58 | 158429.67 | 79214.84 | 0.5
196.08 | 159939.47 | 79969.73 | 0.5
195.58 | 159143.21 | 79571.6 | 0.5
195.08 | 158486.18 | 79243.09 | 0.5
194.58 | 159641.08 | 79820.54 | 0.5
194.08 | 160491.55 | 80245.77 | 0.5
193.58 | 161222.06 | 80611.03 | 0.5
193.08 | 161539.2 | 80769.6 | 0.5
192.58 | 162598.31 | 81299.16 | 0.5
192.08 | 162759.29 | 81379.65 | 0.5
191.58 | 163822.72 | 81911.36 | 0.5
191.08 | 164271.31 | 82135.66 | 0.5
190.58 | 163570.74 | 81785.37 | 0.5
190.08 | 162947.85 | 81473.93 | 0.5
189.58 | 162109.29 | 81054.64 | 0.5
189.08 | 161637.31 | 80818.66 | 0.5
188.58 | 161288.09 | 80644.04 | 0.5
188.08 | 161267.91 | 80633.96 | 0.5
187.58 | 162408.78 | 81204.39 | 0.5
187.08 | 162051.07 | 81025.54 | 0.5
186.58 | 160773.34 | 80386.67 | 0.5
186.08 | 161409.21 | 80704.61 | 0.5
185.58 | 161674.2 | 80837.1 | 0.5
185.08 | 161007.54 | 80503.77 | 0.5
184.58 | 161395.8 | 80697.9 | 0.5
184.08 | 161507.92 | 80753.96 | 0.5
183.58 | 160452.67 | 80226.34 | 0.5
183.08 | 162997.26 | 81498.63 | 0.5
182.58 | 161423.6 | 80711.8 | 0.5
182.08 | 161909.66 | 80954.83 | 0.5
181.58 | 161398.01 | 80699.01 | 0.5
181.08 | 162954.31 | 81477.16 | 0.5
180.58 | 162510.34 | 81255.17 | 0.5
180.08 | 163278.8 | 81639.4 | 0.5
179.58 | 163026.27 | 81513.13 | 0.5
179.08 | 162862.09 | 81431.05 | 0.5
178.58 | 163969.05 | 81984.53 | 0.5
178.08 | 163653.39 | 81826.69 | 0.5
177.58 | 163907.81 | 81953.91 | 0.5
177.08 | 163920.61 | 81960.31 | 0.5
176.58 | 164085.56 | 82042.78 | 0.5
176.08 | 164067.34 | 82033.67 | 0.5
175.58 | 164547.19 | 82273.6 | 0.5
175.08 | 164476.43 | 82238.22 | 0.5
174.58 | 164718.21 | 82359.11 | 0.5
174.08 | 163364.58 | 81682.29 | 0.5
173.58 | 163541.5 | 81770.75 | 0.5
173.08 | 163258.46 | 81629.23 | 0.5
172.58 | 163935.17 | 81967.59 | 0.5
172.08 | 163881.6 | 81940.8 | 0.5
171.58 | 164121.75 | 82060.87 | 0.5
171.08 | 164533.21 | 82266.61 | 0.5
170.58 | 165305.34 | 82652.67 | 0.5
170.08 | 166090.63 | 83045.31 | 0.5
169.58 | 165668.58 | 82834.29 | 0.5
169.08 | 166870.23 | 83435.12 | 0.5
168.58 | 165817.84 | 82908.92 | 0.5
168.08 | 165460.21 | 82730.11 | 0.5
167.58 | 164196.97 | 82098.49 | 0.5
167.08 | 164193.2 | 82096.6 | 0.5
166.58 | 165736.96 | 82868.48 | 0.5
166.08 | 167684.16 | 83842.08 | 0.5
165.58 | 169328.95 | 84664.48 | 0.5
165.08 | 169455.74 | 84727.87 | 0.5
164.58 | 168933.68 | 84466.84 | 0.5
164.08 | 165303.05 | 82651.53 | 0.5
163.58 | 163783.12 | 81891.56 | 0.5
163.08 | 161705.26 | 80852.63 | 0.5
162.58 | 162148.65 | 81074.33 | 0.5
162.08 | 162935.48 | 81467.74 | 0.5
161.58 | 164377.53 | 82188.76 | 0.5
161.08 | 165999.81 | 82999.91 | 0.5
160.58 | 168710.9 | 84355.45 | 0.5
160.08 | 172496.5 | 86248.25 | 0.5
159.58 | 171226.51 | 85613.26 | 0.5
159.08 | 168054.54 | 84027.27 | 0.5
158.58 | 165717.51 | 82858.75 | 0.5
158.08 | 163879.74 | 81939.87 | 0.5
157.58 | 162260.84 | 81130.42 | 0.5
157.08 | 165175.63 | 82587.82 | 0.5
156.58 | 166415.37 | 83207.69 | 0.5
156.08 | 170391.98 | 85195.99 | 0.5
155.58 | 177243.86 | 88621.93 | 0.5
155.08 | 186315.47 | 93157.74 | 0.5
154.58 | 193925.31 | 96962.66 | 0.5
154.08 | 197578.45 | 98789.23 | 0.5
153.58 | 194950.89 | 97475.45 | 0.5
153.08 | 187021.99 | 93510.99 | 0.5
152.58 | 178458.52 | 89229.26 | 0.5
152.08 | 169860.58 | 84930.29 | 0.5
151.58 | 164516.78 | 82258.39 | 0.5
151.08 | 161787.63 | 80893.82 | 0.5
150.58 | 159251.52 | 79625.76 | 0.5
150.08 | 157947.61 | 78973.81 | 0.5
149.58 | 157812.83 | 78906.42 | 0.5
149.08 | 156041.24 | 78020.62 | 0.5
148.58 | 156396.13 | 78198.07 | 0.5
148.08 | 155793.04 | 77896.52 | 0.5
147.58 | 155516.03 | 77758.01 | 0.5
147.08 | 156457.8 | 78228.9 | 0.5
146.58 | 155361.22 | 77680.61 | 0.5
146.08 | 156388.57 | 78194.29 | 0.5
145.58 | 156336.12 | 78168.06 | 0.5
145.08 | 158211.13 | 79105.56 | 0.5
144.58 | 159369.64 | 79684.82 | 0.5
144.08 | 162064.65 | 81032.33 | 0.5
143.58 | 162684.05 | 81342.02 | 0.5
143.08 | 164571.25 | 82285.63 | 0.5
142.58 | 168065.08 | 84032.54 | 0.5
142.08 | 171130.43 | 85565.21 | 0.5
141.58 | 176796.27 | 88398.13 | 0.5
141.08 | 181256.61 | 90628.31 | 0.5
140.58 | 188074.23 | 94037.12 | 0.5
140.08 | 191768.93 | 95884.47 | 0.5
139.58 | 191929.9 | 95964.95 | 0.5
139.08 | 189205.38 | 94602.69 | 0.5
138.58 | 183915.77 | 91957.88 | 0.5
138.08 | 176377.89 | 88188.95 | 0.5
137.58 | 171147.15 | 85573.58 | 0.5
137.08 | 164833.96 | 82416.98 | 0.5
136.58 | 161755.82 | 80877.91 | 0.5
136.08 | 160332 | 80166 | 0.5
135.58 | 159160.24 | 79580.12 | 0.5
135.08 | 159014.96 | 79507.48 | 0.5
134.58 | 158408.53 | 79204.27 | 0.5
134.08 | 159560.64 | 79780.32 | 0.5
133.58 | 157981.27 | 78990.64 | 0.5
133.08 | 154859.11 | 77429.56 | 0.5
132.58 | 154617.51 | 77308.76 | 0.5
132.08 | 150573.2 | 75286.6 | 0.5
131.58 | 150691.91 | 75345.96 | 0.5
131.08 | 151341.14 | 75670.57 | 0.5
130.58 | 150874.99 | 75437.5 | 0.5
130.08 | 150425.25 | 75212.63 | 0.5
129.58 | 151030.3 | 75515.15 | 0.5
129.08 | 150881.6 | 75440.8 | 0.5
128.58 | 150931.33 | 75465.67 | 0.5
128.08 | 151178.55 | 75589.27 | 0.5
127.58 | 151467.7 | 75733.85 | 0.5
127.08 | 152660.52 | 76330.26 | 0.5
126.58 | 152469.8 | 76234.9 | 0.5
126.08 | 152157.04 | 76078.52 | 0.5
125.58 | 152928.29 | 76464.14 | 0.5
125.08 | 153015.09 | 76507.54 | 0.5
124.58 | 153253.95 | 76626.98 | 0.5
124.08 | 153674.64 | 76837.32 | 0.5
123.58 | 153858.75 | 76929.38 | 0.5
123.08 | 153579.8 | 76789.9 | 0.5
122.58 | 154160.45 | 77080.23 | 0.5
122.08 | 153625.64 | 76812.82 | 0.5
121.58 | 152720.59 | 76360.3 | 0.5
121.08 | 152465.8 | 76232.9 | 0.5
120.58 | 153231.55 | 76615.78 | 0.5
120.08 | 153544.75 | 76772.38 | 0.5
119.58 | 154300.17 | 77150.09 | 0.5
119.08 | 153154.06 | 76577.03 | 0.5
118.58 | 153132.95 | 76566.48 | 0.5
118.08 | 152991 | 76495.5 | 0.5
117.58 | 151295.78 | 75647.89 | 0.5
117.08 | 150690.52 | 75345.26 | 0.5
116.58 | 150994.02 | 75497.01 | 0.5
116.08 | 150301.22 | 75150.61 | 0.5
115.58 | 150092.28 | 75046.14 | 0.5
115.08 | 149244.46 | 74622.23 | 0.5
114.58 | 149541.38 | 74770.69 | 0.5
114.08 | 150436.53 | 75218.26 | 0.5
113.58 | 148986.4 | 74493.2 | 0.5
113.08 | 148998.92 | 74499.46 | 0.5
112.58 | 148160.67 | 74080.34 | 0.5
112.08 | 148431.4 | 74215.7 | 0.5
111.58 | 147450.13 | 73725.07 | 0.5
111.08 | 147337.83 | 73668.92 | 0.5
110.58 | 147790.36 | 73895.18 | 0.5
110.08 | 147874.68 | 73937.34 | 0.5
109.58 | 146788.12 | 73394.06 | 0.5
109.08 | 145869.95 | 72934.97 | 0.5
108.58 | 145818.93 | 72909.46 | 0.5
108.08 | 145902.04 | 72951.02 | 0.5
107.58 | 144746.17 | 72373.09 | 0.5
107.08 | 145370.33 | 72685.17 | 0.5
106.58 | 146482.26 | 73241.13 | 0.5
106.08 | 146589.71 | 73294.85 | 0.5
105.58 | 148153.22 | 74076.61 | 0.5
105.08 | 151622.28 | 75811.14 | 0.5
104.58 | 160798.58 | 80399.29 | 0.5
104.08 | 175815.16 | 87907.58 | 0.5
103.58 | 189079.09 | 94539.54 | 0.5
103.08 | 196271.39 | 98135.7 | 0.5
102.58 | 191733.01 | 95866.51 | 0.5
102.08 | 177866.66 | 88933.33 | 0.5
101.58 | 162422.77 | 81211.39 | 0.5
101.08 | 151900.22 | 75950.11 | 0.5
100.58 | 147088.88 | 73544.44 | 0.5
100.08 | 146382.03 | 73191.02 | 0.5
99.58 | 144925.79 | 72462.9 | 0.5
99.08 | 145483.83 | 72741.92 | 0.5
98.58 | 146644.39 | 73322.19 | 0.5
98.08 | 146094.8 | 73047.4 | 0.5
97.58 | 147141.98 | 73570.99 | 0.5
97.08 | 146011.68 | 73005.84 | 0.5
96.58 | 147103.36 | 73551.68 | 0.5
96.08 | 147716.82 | 73858.41 | 0.5
95.58 | 148746.55 | 74373.28 | 0.5
95.08 | 149365.03 | 74682.51 | 0.5
94.58 | 150343.65 | 75171.82 | 0.5
94.08 | 152740.89 | 76370.45 | 0.5
93.58 | 153435.55 | 76717.77 | 0.5
93.08 | 156130.91 | 78065.46 | 0.5
92.58 | 156176.03 | 78088.02 | 0.5
92.08 | 156228.49 | 78114.25 | 0.5
91.58 | 156935.69 | 78467.85 | 0.5
91.08 | 158814.23 | 79407.12 | 0.5
90.58 | 160337.72 | 80168.86 | 0.5
90.08 | 162697.52 | 81348.76 | 0.5
89.58 | 162617.05 | 81308.53 | 0.5
89.08 | 159954.61 | 79977.3 | 0.5
88.58 | 155033.66 | 77516.83 | 0.5
88.08 | 150183.66 | 75091.83 | 0.5
87.58 | 143808.13 | 71904.07 | 0.5
87.08 | 139491.35 | 69745.68 | 0.5
86.58 | 136159.37 | 68079.69 | 0.5
86.08 | 133061.66 | 66530.83 | 0.5
85.58 | 129650.49 | 64825.25 | 0.5
85.08 | 124550.82 | 62275.41 | 0.5
84.58 | 119879.46 | 59939.73 | 0.5
84.08 | 116192.72 | 58096.36 | 0.5
83.58 | 112109.26 | 56054.63 | 0.5
83.08 | 107385.56 | 53692.78 | 0.5
82.58 | 105192.17 | 52596.09 | 0.5
82.08 | 103122.01 | 51561.01 | 0.5
81.58 | 100952 | 50476 | 0.5
81.08 | 99345.86 | 49672.93 | 0.5
80.58 | 98952.99 | 49476.5 | 0.5
80.08 | 97569.86 | 48784.93 | 0.5
79.58 | 97065.98 | 48532.99 | 0.5
79.08 | 96816.63 | 48408.32 | 0.5
78.58 | 95608.04 | 47804.02 | 0.5
78.08 | 95147.31 | 47573.66 | 0.5
77.58 | 94967.69 | 47483.85 | 0.5
77.08 | 94661.79 | 47330.9 | 0.5
76.58 | 93478.74 | 46739.37 | 0.5
76.08 | 93093.8 | 46546.9 | 0.5
75.58 | 92808.34 | 46404.17 | 0.5
75.08 | 93531.64 | 46765.82 | 0.5
74.58 | 93128.68 | 46564.34 | 0.5
74.08 | 91940.83 | 45970.42 | 0.5
73.58 | 90530.66 | 45265.33 | 0.5
73.08 | 89691.47 | 44845.74 | 0.5
72.58 | 89284.15 | 44642.08 | 0.5
72.08 | 89733.03 | 44866.51 | 0.5
71.58 | 89257.55 | 44628.77 | 0.5
71.08 | 88754.27 | 44377.14 | 0.5
70.58 | 88637.61 | 44318.81 | 0.5
70.08 | 88405.22 | 44202.61 | 0.5
69.58 | 88179.62 | 44089.81 | 0.5
69.08 | 88997.32 | 44498.66 | 0.5
68.58 | 89262.33 | 44631.17 | 0.5
68.08 | 88786.48 | 44393.24 | 0.5
67.58 | 87770.4 | 43885.2 | 0.5
67.08 | 89702.1 | 44851.05 | 0.5
66.58 | 89291.49 | 44645.74 | 0.5
66.08 | 89534.55 | 44767.27 | 0.5
65.58 | 91124.35 | 45562.18 | 0.5
65.08 | 93492.78 | 46746.39 | 0.5
64.58 | 95897.53 | 47948.77 | 0.5
64.08 | 97264.8 | 48632.4 | 0.5
63.58 | 97426.59 | 48713.29 | 0.5
63.08 | 95339.82 | 47669.91 | 0.5
62.58 | 92110.06 | 46055.03 | 0.5
62.08 | 91614.81 | 45807.41 | 0.5
61.58 | 90001.7 | 45000.85 | 0.5
61.08 | 90380.17 | 45190.09 | 0.5
60.58 | 90739.83 | 45369.92 | 0.5
60.08 | 89323.5 | 44661.75 | 0.5
59.58 | 89123.91 | 44561.95 | 0.5
59.08 | 88650.17 | 44325.09 | 0.5
58.58 | 88613.7 | 44306.85 | 0.5
58.08 | 88216.88 | 44108.44 | 0.5
57.58 | 88904.53 | 44452.26 | 0.5
57.08 | 88133.35 | 44066.68 | 0.5
56.58 | 88603.7 | 44301.85 | 0.5
56.08 | 89618.95 | 44809.47 | 0.5
55.58 | 89403.12 | 44701.56 | 0.5
55.08 | 91169.56 | 45584.78 | 0.5
54.58 | 92207.23 | 46103.62 | 0.5
54.08 | 93713.12 | 46856.56 | 0.5
53.58 | 95264.9 | 47632.45 | 0.5
53.08 | 96493.43 | 48246.72 | 0.5
52.58 | 97948.77 | 48974.39 | 0.5
52.08 | 100455.54 | 50227.77 | 0.5
51.58 | 103645.99 | 51823 | 0.5
51.08 | 105982.24 | 52991.12 | 0.5
50.58 | 107589.05 | 53794.52 | 0.5
50.08 | 108023.78 | 54011.89 | 0.5
49.58 | 107952.72 | 53976.36 | 0.5
49.08 | 108838.11 | 54419.06 | 0.5
48.58 | 109443.97 | 54721.98 | 0.5
48.08 | 109917.71 | 54958.86 | 0.5
47.58 | 108528.96 | 54264.48 | 0.5
47.08 | 107346.49 | 53673.25 | 0.5
46.58 | 107487.08 | 53743.54 | 0.5
46.08 | 104826.13 | 52413.07 | 0.5
45.58 | 101582.99 | 50791.49 | 0.5
45.08 | 99698.32 | 49849.16 | 0.5
44.58 | 96793.47 | 48396.74 | 0.5
44.08 | 93318.17 | 46659.09 | 0.5
43.58 | 91215.27 | 45607.64 | 0.5
43.08 | 88008.92 | 44004.46 | 0.5
42.58 | 85308.78 | 42654.39 | 0.5
42.08 | 82572.3 | 41286.15 | 0.5
41.58 | 81447.52 | 40723.76 | 0.5
41.08 | 79003.87 | 39501.93 | 0.5
40.58 | 76071.9 | 38035.95 | 0.5
40.08 | 73217.53 | 36608.77 | 0.5
39.58 | 69502.63 | 34751.32 | 0.5
39.08 | 65736.72 | 32868.36 | 0.5
38.58 | 60741.14 | 30370.57 | 0.5
38.08 | 58436.59 | 29218.3 | 0.5
37.58 | 54987.13 | 27493.56 | 0.5
37.08 | 52298.79 | 26149.4 | 0.5
36.58 | 49936.63 | 24968.32 | 0.5
36.08 | 47442.37 | 23721.19 | 0.5
35.58 | 45453 | 22726.5 | 0.5
35.08 | 43521.63 | 21760.82 | 0.5
34.58 | 42100.98 | 21050.49 | 0.5
34.08 | 40813.2 | 20406.6 | 0.5
33.58 | 40303.88 | 20151.94 | 0.5
33.08 | 40020.49 | 20010.25 | 0.5
32.58 | 40198.97 | 20099.48 | 0.5
32.08 | 41004.4 | 20502.2 | 0.5
31.58 | 43361.26 | 21680.63 | 0.5
31.08 | 46527.86 | 23263.93 | 0.5
30.58 | 53230.64 | 26615.32 | 0.5
30.08 | 67808.7 | 33904.35 | 0.5
29.58 | 99475.72 | 49737.86 | 0.5
29.08 | 160612.65 | 80306.33 | 0.5
28.58 | 255305.05 | 127652.53 | 0.5
28.08 | 365703.54 | 182851.77 | 0.5
27.58 | 461692.59 | 230846.3 | 0.5
27.08 | 504968.4 | 252484.2 | 0.5
26.58 | 461512.3 | 230756.15 | 0.5
26.08 | 344037.66 | 172018.83 | 0.5
25.58 | 210595.51 | 105297.75 | 0.5
25.08 | 121399.67 | 60699.84 | 0.5
24.58 | 84078.74 | 42039.37 | 0.5
24.08 | 69894.08 | 34947.04 | 0.5
23.58 | 64389.54 | 32194.77 | 0.5
23.08 | 59921.99 | 29961 | 0.5
22.58 | 56929.56 | 28464.78 | 0.5
22.08 | 51866.05 | 25933.03 | 0.5
21.58 | 45356.21 | 22678.11 | 0.5
21.08 | 38067.44 | 19033.72 | 0.5
20.58 | 31326.91 | 15663.45 | 0.5
20.08 | 25878.4 | 12939.2 | 0.5
19.58 | 22235.13 | 11117.56 | 0.5
19.08 | 19688.58 | 9844.29 | 0.5
18.58 | 17704.73 | 8852.36 | 0.5
18.08 | 16116.5 | 8058.25 | 0.5
17.58 | 15271.65 | 7635.83 | 0.5
17.08 | 14211.29 | 7105.65 | 0.5
16.58 | 13517.84 | 6758.92 | 0.5
16.08 | 12871.74 | 6435.87 | 0.5
15.58 | 12613.19 | 6306.6 | 0.5
15.08 | 12943.04 | 6471.52 | 0.5
14.58 | 13201.02 | 6600.51 | 0.5
14.08 | 13398.32 | 6699.16 | 0.5
13.58 | 13722.71 | 6861.35 | 0.5
13.08 | 15141.57 | 7570.78 | 0.5
12.58 | 17976.39 | 8988.19 | 0.5
12.08 | 21544.22 | 10772.11 | 0.5
11.58 | 24911.23 | 12455.61 | 0.5
11.08 | 25834.04 | 12917.02 | 0.5
10.58 | 23572.89 | 11786.45 | 0.5
10.08 | 21886.56 | 10943.28 | 0.5
9.58 | 21641.69 | 10820.85 | 0.5
9.08 | 22850.12 | 11425.06 | 0.5
8.58 | 23384.46 | 11692.23 | 0.5
8.08 | 24691.89 | 12345.94 | 0.5
7.58 | 25009.38 | 12504.69 | 0.5
7.08 | 24714.72 | 12357.36 | 0.5
6.58 | 25611.28 | 12805.64 | 0.5
6.08 | 26631.19 | 13315.59 | 0.5
5.58 | 26133.17 | 13066.59 | 0.5
5.08 | 22818.87 | 11409.44 | 0.5
4.58 | 17281.49 | 8640.75 | 0.5
4.08 | 10695.41 | 5347.7 | 0.5
3.58 | 6591.31 | 3295.66 | 0.5
3.08 | 4197.54 | 2098.77 | 0.5
2.58 | 2939.94 | 1469.97 | 0.5
2.08 | 2102.76 | 1051.38 | 0.5
1.58 | 1620.94 | 810.47 | 0.5
1.08 | 1339.03 | 669.51 | 0.5
0.58 | 1222.64 | 611.32 | 0.5
0.08 | 1118.73 | 559.36 | 0.5
-0.42 | 950.52 | 475.26 | 0.5
-0.92 | 875.36 | 437.68 | 0.5
-1.42 | 961.76 | 480.88 | 0.5
-1.92 | 886.3 | 443.15 | 0.5
-2.42 | 849.3 | 424.65 | 0.5
-2.92 | 779.83 | 389.92 | 0.5
-3.42 | 717.1 | 358.55 | 0.5
-3.92 | 680.22 | 340.11 | 0.5
-4.42 | 724.44 | 362.22 | 0.5
-4.92 | 650.73 | 325.36 | 0.5
-5.42 | 674.75 | 337.37 | 0.5
-5.92 | 629.07 | 314.53 | 0.5
-6.42 | 605.93 | 302.96 | 0.5
-6.92 | 660.98 | 330.49 | 0.5
-7.42 | 599.74 | 299.87 | 0.5
-7.92 | 645.9 | 322.95 | 0.5
-8.42 | 604.68 | 302.34 | 0.5
-8.92 | 596.6 | 298.3 | 0.5
-9.42 | 537.26 | 268.63 | 0.5
-9.92 | 572.69 | 286.34 | 0.5

## Valence
BE | Corrected Data | Raw Data | Transmission | Experimental Description
45.08 | 13865.7 | 13865.7 | 1 | Sample ID | 150928
45.03 | 13648.27 | 13648.27 | 1 | Title | Valence
44.98 | 13777.32 | 13777.32 | 1 | Author | engineer
44.93 | 13991.96 | 13991.96 | 1 | Date Created | 2015-09-28
44.88 | 13828.38 | 13828.38 | 1 | Time Created | 15:40:10
44.83 | 13683.12 | 13683.12 | 1 | Date Saved | 2015-09-29
44.78 | 13436.14 | 13436.14 | 1 | Time Saved | 19:22:33
44.73 | 13579.74 | 13579.74 | 1 | Technique | XPS
44.68 | 13668.39 | 13668.39 | 1 | Species & Transition | Valence
44.63 | 13739.15 | 13739.15 | 1 | Spectrum Index | 0
44.58 | 13463.47 | 13463.47 | 1 | Total Spectra | 1
44.53 | 13607.32 | 13607.32 | 1 | Area Scan | No
44.48 | 13315.31 | 13315.31 | 1 | Source Label | Al K-alpha Monochromated
44.43 | 13263.8 | 13263.8 | 1 | Source Energy | 1486.68
44.38 | 13527.23 | 13527.23 | 1 | Pass Energy | 100.00
44.33 | 13241.14 | 13241.14 | 1 | Work Function | Unknown
44.28 | 13237.35 | 13237.35 | 1 | Dwell Time | Unknown
44.23 | 13345.7 | 13345.7 | 1 | Periods | 4
44.18 | 13431.36 | 13431.36 | 1 | Number of Points | 941
44.13 | 13247.19 | 13247.19 | 1 | BE Start | 45.08
44.08 | 13150.25 | 13150.25 | 1 | BE End | -1.92
44.03 | 13151.12 | 13151.12 | 1 | BE Step | 0.0500
43.98 | 13034.09 | 13034.09 | 1 | KE Start | 1441.60
43.93 | 13074.44 | 13074.44 | 1 | KE Step | 0.0500
43.88 | 13198.04 | 13198.04 | 1 | TXF Applied | No
43.83 | 13038.61 | 13038.61 | 1 | TXF Coefficients | 4.348860, 0.793512, -0.734478, 0.096592
43.78 | 12904.75 | 12904.75 | 1
43.73 | 12867.31 | 12867.31 | 1
43.68 | 12906.23 | 12906.23 | 1
43.63 | 12790.21 | 12790.21 | 1
43.58 | 12758.35 | 12758.35 | 1
43.53 | 12819.59 | 12819.59 | 1
43.48 | 12374.26 | 12374.26 | 1
43.43 | 12740.76 | 12740.76 | 1
43.38 | 12510.16 | 12510.16 | 1
43.33 | 12522.21 | 12522.21 | 1
43.28 | 12636.39 | 12636.39 | 1
43.23 | 12519.85 | 12519.85 | 1
43.18 | 12405.12 | 12405.12 | 1
43.13 | 12116.77 | 12116.77 | 1
43.08 | 12173.6 | 12173.6 | 1
43.03 | 12119.6 | 12119.6 | 1
42.98 | 12194.01 | 12194.01 | 1
42.93 | 12147.12 | 12147.12 | 1
42.88 | 12151.96 | 12151.96 | 1
42.83 | 12329.34 | 12329.34 | 1
42.78 | 12099.36 | 12099.36 | 1
42.73 | 12240.28 | 12240.28 | 1
42.68 | 11801.49 | 11801.49 | 1
42.63 | 12036.24 | 12036.24 | 1
42.58 | 12110.13 | 12110.13 | 1
42.53 | 11775.28 | 11775.28 | 1
42.48 | 11772.75 | 11772.75 | 1
42.43 | 11664.36 | 11664.36 | 1
42.38 | 11782.11 | 11782.11 | 1
42.33 | 11719.22 | 11719.22 | 1
42.28 | 11754.82 | 11754.82 | 1
42.23 | 11750.72 | 11750.72 | 1
42.18 | 11699.33 | 11699.33 | 1
42.13 | 11634.05 | 11634.05 | 1
42.08 | 11668.65 | 11668.65 | 1
42.03 | 11551.4 | 11551.4 | 1
41.98 | 11319.23 | 11319.23 | 1
41.93 | 11457.98 | 11457.98 | 1
41.88 | 11546.58 | 11546.58 | 1
41.83 | 11585.16 | 11585.16 | 1
41.78 | 11529.26 | 11529.26 | 1
41.73 | 11689.73 | 11689.73 | 1
41.68 | 11435.71 | 11435.71 | 1
41.63 | 11469.81 | 11469.81 | 1
41.58 | 11684 | 11684 | 1
41.53 | 11487.11 | 11487.11 | 1
41.48 | 11381.58 | 11381.58 | 1
41.43 | 11392.83 | 11392.83 | 1
41.38 | 11635.69 | 11635.69 | 1
41.33 | 11192.92 | 11192.92 | 1
41.28 | 11394.49 | 11394.49 | 1
41.23 | 11409.58 | 11409.58 | 1
41.18 | 11329.73 | 11329.73 | 1
41.13 | 11303.05 | 11303.05 | 1
41.08 | 11281.59 | 11281.59 | 1
41.03 | 11331.03 | 11331.03 | 1
40.98 | 11227.6 | 11227.6 | 1
40.93 | 11338.65 | 11338.65 | 1
40.88 | 11026.88 | 11026.88 | 1
40.83 | 11253.7 | 11253.7 | 1
40.78 | 11170.23 | 11170.23 | 1
40.73 | 11209.87 | 11209.87 | 1
40.68 | 11068.49 | 11068.49 | 1
40.63 | 10965.92 | 10965.92 | 1
40.58 | 10977.53 | 10977.53 | 1
40.53 | 10801.29 | 10801.29 | 1
40.48 | 11084.45 | 11084.45 | 1
40.43 | 11024.97 | 11024.97 | 1
40.38 | 11041.87 | 11041.87 | 1
40.33 | 10920.95 | 10920.95 | 1
40.28 | 10893.36 | 10893.36 | 1
40.23 | 10695.23 | 10695.23 | 1
40.18 | 10974.31 | 10974.31 | 1
40.13 | 10684.64 | 10684.64 | 1
40.08 | 10816.07 | 10816.07 | 1
40.03 | 10688.31 | 10688.31 | 1
39.98 | 10511.04 | 10511.04 | 1
39.93 | 10577.37 | 10577.37 | 1
39.88 | 10426.48 | 10426.48 | 1
39.83 | 10440.27 | 10440.27 | 1
39.78 | 10527.93 | 10527.93 | 1
39.73 | 10480.1 | 10480.1 | 1
39.68 | 10189.53 | 10189.53 | 1
39.63 | 10220.57 | 10220.57 | 1
39.58 | 10148.44 | 10148.44 | 1
39.53 | 10160.98 | 10160.98 | 1
39.48 | 10100.39 | 10100.39 | 1
39.43 | 9883.97 | 9883.97 | 1
39.38 | 9900.4 | 9900.4 | 1
39.33 | 10055.78 | 10055.78 | 1
39.28 | 10008.83 | 10008.83 | 1
39.23 | 9805.67 | 9805.67 | 1
39.18 | 9727.84 | 9727.84 | 1
39.13 | 9680.25 | 9680.25 | 1
39.08 | 9451.67 | 9451.67 | 1
39.03 | 9235.92 | 9235.92 | 1
38.98 | 9136.3 | 9136.3 | 1
38.93 | 9408.77 | 9408.77 | 1
38.88 | 9121.74 | 9121.74 | 1
38.83 | 9241.51 | 9241.51 | 1
38.78 | 9115.66 | 9115.66 | 1
38.73 | 9083.11 | 9083.11 | 1
38.68 | 9172.39 | 9172.39 | 1
38.63 | 9141.83 | 9141.83 | 1
38.58 | 9013.2 | 9013.2 | 1
38.53 | 8948.03 | 8948.03 | 1
38.48 | 8885.48 | 8885.48 | 1
38.43 | 8726.81 | 8726.81 | 1
38.38 | 8713.82 | 8713.82 | 1
38.33 | 8815.34 | 8815.34 | 1
38.28 | 8456.9 | 8456.9 | 1
38.23 | 8500.45 | 8500.45 | 1
38.18 | 8566.7 | 8566.7 | 1
38.13 | 8420.21 | 8420.21 | 1
38.08 | 8434.4 | 8434.4 | 1
38.03 | 8387.88 | 8387.88 | 1
37.98 | 8241.92 | 8241.92 | 1
37.93 | 8366.37 | 8366.37 | 1
37.88 | 8193.51 | 8193.51 | 1
37.83 | 8233.9 | 8233.9 | 1
37.78 | 8172.33 | 8172.33 | 1
37.73 | 8174.06 | 8174.06 | 1
37.68 | 8071.38 | 8071.38 | 1
37.63 | 8330.17 | 8330.17 | 1
37.58 | 8061.34 | 8061.34 | 1
37.53 | 7982.56 | 7982.56 | 1
37.48 | 7983.86 | 7983.86 | 1
37.43 | 7792.63 | 7792.63 | 1
37.38 | 7926.51 | 7926.51 | 1
37.33 | 7781.55 | 7781.55 | 1
37.28 | 7733.65 | 7733.65 | 1
37.23 | 7655.9 | 7655.9 | 1
37.18 | 7667.89 | 7667.89 | 1
37.13 | 7558.86 | 7558.86 | 1
37.08 | 7516.09 | 7516.09 | 1
37.03 | 7670.3 | 7670.3 | 1
36.98 | 7434.44 | 7434.44 | 1
36.93 | 7405.46 | 7405.46 | 1
36.88 | 7537.61 | 7537.61 | 1
36.83 | 7548.41 | 7548.41 | 1
36.78 | 7467.83 | 7467.83 | 1
36.73 | 7439.7 | 7439.7 | 1
36.68 | 7282.92 | 7282.92 | 1
36.63 | 7381.64 | 7381.64 | 1
36.58 | 7342.19 | 7342.19 | 1
36.53 | 7237.42 | 7237.42 | 1
36.48 | 7240.44 | 7240.44 | 1
36.43 | 7333.65 | 7333.65 | 1
36.38 | 6931.81 | 6931.81 | 1
36.33 | 7252.99 | 7252.99 | 1
36.28 | 7032.55 | 7032.55 | 1
36.23 | 7001.33 | 7001.33 | 1
36.18 | 7040.32 | 7040.32 | 1
36.13 | 6927.37 | 6927.37 | 1
36.08 | 6984.14 | 6984.14 | 1
36.03 | 6774.95 | 6774.95 | 1
35.98 | 6782.9 | 6782.9 | 1
35.93 | 6839.69 | 6839.69 | 1
35.88 | 6917.7 | 6917.7 | 1
35.83 | 6713.23 | 6713.23 | 1
35.78 | 6662.7 | 6662.7 | 1
35.73 | 6482.15 | 6482.15 | 1
35.68 | 6677.14 | 6677.14 | 1
35.63 | 6641.99 | 6641.99 | 1
35.58 | 6592.47 | 6592.47 | 1
35.53 | 6490.69 | 6490.69 | 1
35.48 | 6452.03 | 6452.03 | 1
35.43 | 6359.73 | 6359.73 | 1
35.38 | 6442.62 | 6442.62 | 1
35.33 | 6294.38 | 6294.38 | 1
35.28 | 6277.38 | 6277.38 | 1
35.23 | 6272.08 | 6272.08 | 1
35.18 | 6406.87 | 6406.87 | 1
35.13 | 6192.01 | 6192.01 | 1
35.08 | 6354.66 | 6354.66 | 1
35.03 | 6307.09 | 6307.09 | 1
34.98 | 6096.25 | 6096.25 | 1
34.93 | 6172.73 | 6172.73 | 1
34.88 | 6103.63 | 6103.63 | 1
34.83 | 6067.06 | 6067.06 | 1
34.78 | 6081.29 | 6081.29 | 1
34.73 | 5999.92 | 5999.92 | 1
34.68 | 6140.89 | 6140.89 | 1
34.63 | 6090.91 | 6090.91 | 1
34.58 | 5893.18 | 5893.18 | 1
34.53 | 6023.84 | 6023.84 | 1
34.48 | 5961.02 | 5961.02 | 1
34.43 | 5863.68 | 5863.68 | 1
34.38 | 5814.3 | 5814.3 | 1
34.33 | 5876.86 | 5876.86 | 1
34.28 | 5640.53 | 5640.53 | 1
34.23 | 5724.57 | 5724.57 | 1
34.18 | 5845.05 | 5845.05 | 1
34.13 | 5957.13 | 5957.13 | 1
34.08 | 5715.88 | 5715.88 | 1
34.03 | 5644.73 | 5644.73 | 1
33.98 | 5747.1 | 5747.1 | 1
33.93 | 5787.76 | 5787.76 | 1
33.88 | 5605.69 | 5605.69 | 1
33.83 | 5637.93 | 5637.93 | 1
33.78 | 5556.79 | 5556.79 | 1
33.73 | 5602.04 | 5602.04 | 1
33.68 | 5563.15 | 5563.15 | 1
33.63 | 5541.75 | 5541.75 | 1
33.58 | 5499.64 | 5499.64 | 1
33.53 | 5583.71 | 5583.71 | 1
33.48 | 5600.09 | 5600.09 | 1
33.43 | 5375.11 | 5375.11 | 1
33.38 | 5386.56 | 5386.56 | 1
33.33 | 5427.92 | 5427.92 | 1
33.28 | 5339.11 | 5339.11 | 1
33.23 | 5465.65 | 5465.65 | 1
33.18 | 5366.51 | 5366.51 | 1
33.13 | 5290.57 | 5290.57 | 1
33.08 | 5279.63 | 5279.63 | 1
33.03 | 5424.16 | 5424.16 | 1
32.98 | 5293.47 | 5293.47 | 1
32.93 | 5186.1 | 5186.1 | 1
32.88 | 5381.57 | 5381.57 | 1
32.83 | 5437.07 | 5437.07 | 1
32.78 | 5344.02 | 5344.02 | 1
32.73 | 5362.27 | 5362.27 | 1
32.68 | 5334.8 | 5334.8 | 1
32.63 | 5299.47 | 5299.47 | 1
32.58 | 5181.05 | 5181.05 | 1
32.53 | 5289.44 | 5289.44 | 1
32.48 | 5276.61 | 5276.61 | 1
32.43 | 5286.07 | 5286.07 | 1
32.38 | 5209.38 | 5209.38 | 1
32.33 | 5375.37 | 5375.37 | 1
32.28 | 5346.13 | 5346.13 | 1
32.23 | 5334.77 | 5334.77 | 1
32.18 | 5308.42 | 5308.42 | 1
32.13 | 5374.23 | 5374.23 | 1
32.08 | 5346.79 | 5346.79 | 1
32.03 | 5341.8 | 5341.8 | 1
31.98 | 5419.56 | 5419.56 | 1
31.93 | 5429.26 | 5429.26 | 1
31.88 | 5442.09 | 5442.09 | 1
31.83 | 5453.92 | 5453.92 | 1
31.78 | 5430.73 | 5430.73 | 1
31.73 | 5568.61 | 5568.61 | 1
31.68 | 5494.57 | 5494.57 | 1
31.63 | 5591.31 | 5591.31 | 1
31.58 | 5737.82 | 5737.82 | 1
31.53 | 5589.72 | 5589.72 | 1
31.48 | 5558.72 | 5558.72 | 1
31.43 | 5513.65 | 5513.65 | 1
31.38 | 5508.71 | 5508.71 | 1
31.33 | 5704.24 | 5704.24 | 1
31.28 | 5786.52 | 5786.52 | 1
31.23 | 5793.28 | 5793.28 | 1
31.18 | 5945.25 | 5945.25 | 1
31.13 | 5969.15 | 5969.15 | 1
31.08 | 5850.78 | 5850.78 | 1
31.03 | 5903.08 | 5903.08 | 1
30.98 | 5953.57 | 5953.57 | 1
30.93 | 6029.2 | 6029.2 | 1
30.88 | 6018.53 | 6018.53 | 1
30.83 | 6035.23 | 6035.23 | 1
30.78 | 6179.61 | 6179.61 | 1
30.73 | 6221.65 | 6221.65 | 1
30.68 | 6210.55 | 6210.55 | 1
30.63 | 6345.14 | 6345.14 | 1
30.58 | 6422.93 | 6422.93 | 1
30.53 | 6312.24 | 6312.24 | 1
30.48 | 6381.16 | 6381.16 | 1
30.43 | 6281.04 | 6281.04 | 1
30.38 | 6621.93 | 6621.93 | 1
30.33 | 6588.12 | 6588.12 | 1
30.28 | 6703.5 | 6703.5 | 1
30.23 | 6736.41 | 6736.41 | 1
30.18 | 6884.61 | 6884.61 | 1
30.13 | 6877.16 | 6877.16 | 1
30.08 | 7085.9 | 7085.9 | 1
30.03 | 7181.52 | 7181.52 | 1
29.98 | 7233.84 | 7233.84 | 1
29.93 | 7417.12 | 7417.12 | 1
29.88 | 7598.76 | 7598.76 | 1
29.83 | 8071.38 | 8071.38 | 1
29.78 | 8304.7 | 8304.7 | 1
29.73 | 8359.92 | 8359.92 | 1
29.68 | 8753.72 | 8753.72 | 1
29.63 | 8978.58 | 8978.58 | 1
29.58 | 9442 | 9442 | 1
29.53 | 9867.96 | 9867.96 | 1
29.48 | 10068.97 | 10068.97 | 1
29.43 | 10859.3 | 10859.3 | 1
29.38 | 11093.49 | 11093.49 | 1
29.33 | 11730.18 | 11730.18 | 1
29.28 | 12456.58 | 12456.58 | 1
29.23 | 13048.72 | 13048.72 | 1
29.18 | 13729.22 | 13729.22 | 1
29.13 | 14538.3 | 14538.3 | 1
29.08 | 15667.99 | 15667.99 | 1
29.03 | 16366.06 | 16366.06 | 1
28.98 | 17372.04 | 17372.04 | 1
28.93 | 18446.02 | 18446.02 | 1
28.88 | 19690.04 | 19690.04 | 1
28.83 | 20886.66 | 20886.66 | 1
28.78 | 22274.87 | 22274.87 | 1
28.73 | 23523.2 | 23523.2 | 1
28.68 | 25231.86 | 25231.86 | 1
28.63 | 26949.19 | 26949.19 | 1
28.58 | 28611.67 | 28611.67 | 1
28.53 | 30418.49 | 30418.49 | 1
28.48 | 32510.71 | 32510.71 | 1
28.43 | 33955 | 33955 | 1
28.38 | 36377.65 | 36377.65 | 1
28.33 | 38526.29 | 38526.29 | 1
28.28 | 40757.55 | 40757.55 | 1
28.23 | 42691.13 | 42691.13 | 1
28.18 | 44879.21 | 44879.21 | 1
28.13 | 47367.09 | 47367.09 | 1
28.08 | 50283.43 | 50283.43 | 1
28.03 | 52826.79 | 52826.79 | 1
27.98 | 55356.52 | 55356.52 | 1
27.93 | 57738.81 | 57738.81 | 1
27.88 | 59594.64 | 59594.64 | 1
27.83 | 62023.13 | 62023.13 | 1
27.78 | 64638.48 | 64638.48 | 1
27.73 | 67306.24 | 67306.24 | 1
27.68 | 69034.17 | 69034.17 | 1
27.63 | 71754.7 | 71754.7 | 1
27.58 | 74173.88 | 74173.88 | 1
27.53 | 76543.44 | 76543.44 | 1
27.48 | 77809.51 | 77809.51 | 1
27.43 | 79551.73 | 79551.73 | 1
27.38 | 81198.25 | 81198.25 | 1
27.33 | 82831.92 | 82831.92 | 1
27.28 | 83473.52 | 83473.52 | 1
27.23 | 84338.13 | 84338.13 | 1
27.18 | 84201.76 | 84201.76 | 1
27.13 | 85187.81 | 85187.81 | 1
27.08 | 85636.02 | 85636.02 | 1
27.03 | 85851.47 | 85851.47 | 1
26.98 | 85613.46 | 85613.46 | 1
26.93 | 86346.99 | 86346.99 | 1
26.88 | 86691.77 | 86691.77 | 1
26.83 | 87792.87 | 87792.87 | 1
26.78 | 88424.46 | 88424.46 | 1
26.73 | 88693.12 | 88693.12 | 1
26.68 | 89480.13 | 89480.13 | 1
26.63 | 89326.35 | 89326.35 | 1
26.58 | 89574.14 | 89574.14 | 1
26.53 | 90138.13 | 90138.13 | 1
26.48 | 89450.46 | 89450.46 | 1
26.43 | 88971.54 | 88971.54 | 1
26.38 | 87508.16 | 87508.16 | 1
26.33 | 85791.56 | 85791.56 | 1
26.28 | 83189.47 | 83189.47 | 1
26.23 | 79886.33 | 79886.33 | 1
26.18 | 76411.07 | 76411.07 | 1
26.13 | 72813.94 | 72813.94 | 1
26.08 | 67669.42 | 67669.42 | 1
26.03 | 63311.13 | 63311.13 | 1
25.98 | 58122.08 | 58122.08 | 1
25.93 | 52660.34 | 52660.34 | 1
25.88 | 48139.69 | 48139.69 | 1
25.83 | 43178.34 | 43178.34 | 1
25.78 | 38341.2 | 38341.2 | 1
25.73 | 33998.11 | 33998.11 | 1
25.68 | 30832.01 | 30832.01 | 1
25.63 | 27981.05 | 27981.05 | 1
25.58 | 25382.98 | 25382.98 | 1
25.53 | 23129.74 | 23129.74 | 1
25.48 | 21443.69 | 21443.69 | 1
25.43 | 19888.86 | 19888.86 | 1
25.38 | 18215.46 | 18215.46 | 1
25.33 | 17505.81 | 17505.81 | 1
25.28 | 16532.3 | 16532.3 | 1
25.23 | 15846.38 | 15846.38 | 1
25.18 | 14920.34 | 14920.34 | 1
25.13 | 14593.46 | 14593.46 | 1
25.08 | 13820.42 | 13820.42 | 1
25.03 | 13656.91 | 13656.91 | 1
24.98 | 13078.07 | 13078.07 | 1
24.93 | 12786.82 | 12786.82 | 1
24.88 | 12366.71 | 12366.71 | 1
24.83 | 12314.77 | 12314.77 | 1
24.78 | 11865.94 | 11865.94 | 1
24.73 | 11796.01 | 11796.01 | 1
24.68 | 11268.58 | 11268.58 | 1
24.63 | 11325.58 | 11325.58 | 1
24.58 | 11014.71 | 11014.71 | 1
24.53 | 10978.35 | 10978.35 | 1
24.48 | 10606.76 | 10606.76 | 1
24.43 | 10430.86 | 10430.86 | 1
24.38 | 10327.27 | 10327.27 | 1
24.33 | 10180.94 | 10180.94 | 1
24.28 | 10295.53 | 10295.53 | 1
24.23 | 9980.93 | 9980.93 | 1
24.18 | 9821.42 | 9821.42 | 1
24.13 | 9821.97 | 9821.97 | 1
24.08 | 9782.64 | 9782.64 | 1
24.03 | 9630.8 | 9630.8 | 1
23.98 | 9629.08 | 9629.08 | 1
23.93 | 9515.52 | 9515.52 | 1
23.88 | 9602.46 | 9602.46 | 1
23.83 | 9482.74 | 9482.74 | 1
23.78 | 9349.97 | 9349.97 | 1
23.73 | 9322.51 | 9322.51 | 1
23.68 | 9238.15 | 9238.15 | 1
23.63 | 9165.61 | 9165.61 | 1
23.58 | 8964.68 | 8964.68 | 1
23.53 | 8935.47 | 8935.47 | 1
23.48 | 8825.14 | 8825.14 | 1
23.43 | 8908.52 | 8908.52 | 1
23.38 | 9002.15 | 9002.15 | 1
23.33 | 8907.67 | 8907.67 | 1
23.28 | 8871.98 | 8871.98 | 1
23.23 | 8819.43 | 8819.43 | 1
23.18 | 8817.79 | 8817.79 | 1
23.13 | 8790.13 | 8790.13 | 1
23.08 | 8832.35 | 8832.35 | 1
23.03 | 8761.57 | 8761.57 | 1
22.98 | 8666.83 | 8666.83 | 1
22.93 | 8682.96 | 8682.96 | 1
22.88 | 8468.6 | 8468.6 | 1
22.83 | 8536.84 | 8536.84 | 1
22.78 | 8486.05 | 8486.05 | 1
22.73 | 8643.95 | 8643.95 | 1
22.68 | 8433.45 | 8433.45 | 1
22.63 | 8525.15 | 8525.15 | 1
22.58 | 8396.44 | 8396.44 | 1
22.53 | 8242.03 | 8242.03 | 1
22.48 | 8266.08 | 8266.08 | 1
22.43 | 8373.31 | 8373.31 | 1
22.38 | 8248.27 | 8248.27 | 1
22.33 | 8181.57 | 8181.57 | 1
22.28 | 8180.23 | 8180.23 | 1
22.23 | 8279.84 | 8279.84 | 1
22.18 | 7951.29 | 7951.29 | 1
22.13 | 8033.58 | 8033.58 | 1
22.08 | 7930.07 | 7930.07 | 1
22.03 | 7781.51 | 7781.51 | 1
21.98 | 7839.53 | 7839.53 | 1
21.93 | 7622.5 | 7622.5 | 1
21.88 | 7548.53 | 7548.53 | 1
21.83 | 7490.63 | 7490.63 | 1
21.78 | 7467.7 | 7467.7 | 1
21.73 | 7459.37 | 7459.37 | 1
21.68 | 7261.48 | 7261.48 | 1
21.63 | 7350.28 | 7350.28 | 1
21.58 | 7297.73 | 7297.73 | 1
21.53 | 6887.79 | 6887.79 | 1
21.48 | 6796.6 | 6796.6 | 1
21.43 | 6673.5 | 6673.5 | 1
21.38 | 6499.93 | 6499.93 | 1
21.33 | 6328.33 | 6328.33 | 1
21.28 | 6332.54 | 6332.54 | 1
21.23 | 6272.47 | 6272.47 | 1
21.18 | 6206.72 | 6206.72 | 1
21.13 | 5881.61 | 5881.61 | 1
21.08 | 5738.4 | 5738.4 | 1
21.03 | 5681.17 | 5681.17 | 1
20.98 | 5307 | 5307 | 1
20.93 | 5252.38 | 5252.38 | 1
20.88 | 5111.82 | 5111.82 | 1
20.83 | 5155.34 | 5155.34 | 1
20.78 | 4824.07 | 4824.07 | 1
20.73 | 4700.43 | 4700.43 | 1
20.68 | 4577.09 | 4577.09 | 1
20.63 | 4335.44 | 4335.44 | 1
20.58 | 4422.17 | 4422.17 | 1
20.53 | 4215.43 | 4215.43 | 1
20.48 | 4111.56 | 4111.56 | 1
20.43 | 3904.15 | 3904.15 | 1
20.38 | 3617.34 | 3617.34 | 1
20.33 | 3811.58 | 3811.58 | 1
20.28 | 3732.8 | 3732.8 | 1
20.23 | 3567.27 | 3567.27 | 1
20.18 | 3454.72 | 3454.72 | 1
20.13 | 3358.41 | 3358.41 | 1
20.08 | 3368.72 | 3368.72 | 1
20.03 | 3366.5 | 3366.5 | 1
19.98 | 3179.3 | 3179.3 | 1
19.93 | 3137.46 | 3137.46 | 1
19.88 | 3038.98 | 3038.98 | 1
19.83 | 3028.06 | 3028.06 | 1
19.78 | 2920.61 | 2920.61 | 1
19.73 | 2960.19 | 2960.19 | 1
19.68 | 2899.41 | 2899.41 | 1
19.63 | 2863.18 | 2863.18 | 1
19.58 | 2797.29 | 2797.29 | 1
19.53 | 2772.56 | 2772.56 | 1
19.48 | 2666.49 | 2666.49 | 1
19.43 | 2641.13 | 2641.13 | 1
19.38 | 2658.46 | 2658.46 | 1
19.33 | 2635.66 | 2635.66 | 1
19.28 | 2623.46 | 2623.46 | 1
19.23 | 2426.98 | 2426.98 | 1
19.18 | 2509.39 | 2509.39 | 1
19.13 | 2529.57 | 2529.57 | 1
19.08 | 2466.64 | 2466.64 | 1
19.03 | 2445.09 | 2445.09 | 1
18.98 | 2409.41 | 2409.41 | 1
18.93 | 2414.22 | 2414.22 | 1
18.88 | 2349.51 | 2349.51 | 1
18.83 | 2311.47 | 2311.47 | 1
18.78 | 2280.74 | 2280.74 | 1
18.73 | 2333.31 | 2333.31 | 1
18.68 | 2216.23 | 2216.23 | 1
18.63 | 2289.07 | 2289.07 | 1
18.58 | 2237.46 | 2237.46 | 1
18.53 | 2246.1 | 2246.1 | 1
18.48 | 2099.72 | 2099.72 | 1
18.43 | 2195.66 | 2195.66 | 1
18.38 | 2220.92 | 2220.92 | 1
18.33 | 2161.86 | 2161.86 | 1
18.28 | 2123.8 | 2123.8 | 1
18.23 | 2121.68 | 2121.68 | 1
18.18 | 2125.14 | 2125.14 | 1
18.13 | 2108.15 | 2108.15 | 1
18.08 | 2109.68 | 2109.68 | 1
18.03 | 2109.49 | 2109.49 | 1
17.98 | 1992.96 | 1992.96 | 1
17.93 | 2013.13 | 2013.13 | 1
17.88 | 1991.03 | 1991.03 | 1
17.83 | 2012.72 | 2012.72 | 1
17.78 | 1912.59 | 1912.59 | 1
17.73 | 1892.81 | 1892.81 | 1
17.68 | 1877.06 | 1877.06 | 1
17.63 | 1865.81 | 1865.81 | 1
17.58 | 1877.68 | 1877.68 | 1
17.53 | 1846.95 | 1846.95 | 1
17.48 | 1852.59 | 1852.59 | 1
17.43 | 1881.9 | 1881.9 | 1
17.38 | 1879.11 | 1879.11 | 1
17.33 | 1829.16 | 1829.16 | 1
17.28 | 1923.57 | 1923.57 | 1
17.23 | 1812.08 | 1812.08 | 1
17.18 | 1765.48 | 1765.48 | 1
17.13 | 1722.67 | 1722.67 | 1
17.08 | 1820.53 | 1820.53 | 1
17.03 | 1810.64 | 1810.64 | 1
16.98 | 1723.2 | 1723.2 | 1
16.93 | 1647.9 | 1647.9 | 1
16.88 | 1682.2 | 1682.2 | 1
16.83 | 1787.9 | 1787.9 | 1
16.78 | 1728.32 | 1728.32 | 1
16.73 | 1765.19 | 1765.19 | 1
16.68 | 1695.87 | 1695.87 | 1
16.63 | 1679.1 | 1679.1 | 1
16.58 | 1688.58 | 1688.58 | 1
16.53 | 1640.77 | 1640.77 | 1
16.48 | 1660.78 | 1660.78 | 1
16.43 | 1703.13 | 1703.13 | 1
16.38 | 1642.7 | 1642.7 | 1
16.33 | 1622.95 | 1622.95 | 1
16.28 | 1648.61 | 1648.61 | 1
16.23 | 1692.5 | 1692.5 | 1
16.18 | 1625.48 | 1625.48 | 1
16.13 | 1634.99 | 1634.99 | 1
16.08 | 1565.17 | 1565.17 | 1
16.03 | 1515.31 | 1515.31 | 1
15.98 | 1635.66 | 1635.66 | 1
15.93 | 1554.5 | 1554.5 | 1
15.88 | 1510.82 | 1510.82 | 1
15.83 | 1642.09 | 1642.09 | 1
15.78 | 1568.98 | 1568.98 | 1
15.73 | 1580.08 | 1580.08 | 1
15.68 | 1663.15 | 1663.15 | 1
15.63 | 1605.97 | 1605.97 | 1
15.58 | 1616.63 | 1616.63 | 1
15.53 | 1602.53 | 1602.53 | 1
15.48 | 1574.38 | 1574.38 | 1
15.43 | 1577.25 | 1577.25 | 1
15.38 | 1565.42 | 1565.42 | 1
15.33 | 1550.28 | 1550.28 | 1
15.28 | 1651.14 | 1651.14 | 1
15.23 | 1672.37 | 1672.37 | 1
15.18 | 1658.06 | 1658.06 | 1
15.13 | 1683.13 | 1683.13 | 1
15.08 | 1686.98 | 1686.98 | 1
15.03 | 1643.93 | 1643.93 | 1
14.98 | 1668.46 | 1668.46 | 1
14.93 | 1715.8 | 1715.8 | 1
14.88 | 1641.54 | 1641.54 | 1
14.83 | 1680.46 | 1680.46 | 1
14.78 | 1722.73 | 1722.73 | 1
14.73 | 1728.15 | 1728.15 | 1
14.68 | 1723.56 | 1723.56 | 1
14.63 | 1756.81 | 1756.81 | 1
14.58 | 1774.42 | 1774.42 | 1
14.53 | 1720.88 | 1720.88 | 1
14.48 | 1753.54 | 1753.54 | 1
14.43 | 1649.37 | 1649.37 | 1
14.38 | 1650.98 | 1650.98 | 1
14.33 | 1783.9 | 1783.9 | 1
14.28 | 1748.15 | 1748.15 | 1
14.23 | 1772.24 | 1772.24 | 1
14.18 | 1775.64 | 1775.64 | 1
14.13 | 1652.86 | 1652.86 | 1
14.08 | 1699.92 | 1699.92 | 1
14.03 | 1796.27 | 1796.27 | 1
13.98 | 1837.97 | 1837.97 | 1
13.93 | 1829.77 | 1829.77 | 1
13.88 | 1694.92 | 1694.92 | 1
13.83 | 1750.82 | 1750.82 | 1
13.78 | 1762.71 | 1762.71 | 1
13.73 | 1835.91 | 1835.91 | 1
13.68 | 1840.18 | 1840.18 | 1
13.63 | 1844.34 | 1844.34 | 1
13.58 | 1801.63 | 1801.63 | 1
13.53 | 1874.38 | 1874.38 | 1
13.48 | 1757.5 | 1757.5 | 1
13.43 | 1744.74 | 1744.74 | 1
13.38 | 1827.77 | 1827.77 | 1
13.33 | 1851.83 | 1851.83 | 1
13.28 | 1913.43 | 1913.43 | 1
13.23 | 1891.41 | 1891.41 | 1
13.18 | 1820.49 | 1820.49 | 1
13.13 | 1896.91 | 1896.91 | 1
13.08 | 1958.5 | 1958.5 | 1
13.03 | 1961.89 | 1961.89 | 1
12.98 | 1938.81 | 1938.81 | 1
12.93 | 2006.66 | 2006.66 | 1
12.88 | 1943.03 | 1943.03 | 1
12.83 | 2062.26 | 2062.26 | 1
12.78 | 2032.29 | 2032.29 | 1
12.73 | 2102.49 | 2102.49 | 1
12.68 | 2052.96 | 2052.96 | 1
12.63 | 2274.86 | 2274.86 | 1
12.58 | 2210.32 | 2210.32 | 1
12.53 | 2272.95 | 2272.95 | 1
12.48 | 2344.56 | 2344.56 | 1
12.43 | 2461.24 | 2461.24 | 1
12.38 | 2564.21 | 2564.21 | 1
12.33 | 2639.99 | 2639.99 | 1
12.28 | 2724.99 | 2724.99 | 1
12.23 | 2831.17 | 2831.17 | 1
12.18 | 2934.98 | 2934.98 | 1
12.13 | 3043.13 | 3043.13 | 1
12.08 | 3056.04 | 3056.04 | 1
12.03 | 3191.19 | 3191.19 | 1
11.98 | 3275.12 | 3275.12 | 1
11.93 | 3431.91 | 3431.91 | 1
11.88 | 3584.13 | 3584.13 | 1
11.83 | 3570.23 | 3570.23 | 1
11.78 | 3795.45 | 3795.45 | 1
11.73 | 3765.21 | 3765.21 | 1
11.68 | 3934.02 | 3934.02 | 1
11.63 | 3968.33 | 3968.33 | 1
11.58 | 4148.53 | 4148.53 | 1
11.53 | 4111.07 | 4111.07 | 1
11.48 | 4142.9 | 4142.9 | 1
11.43 | 4222.52 | 4222.52 | 1
11.38 | 4264.49 | 4264.49 | 1
11.33 | 4191.82 | 4191.82 | 1
11.28 | 4350.55 | 4350.55 | 1
11.23 | 4385.87 | 4385.87 | 1
11.18 | 4396.41 | 4396.41 | 1
11.13 | 4346.31 | 4346.31 | 1
11.08 | 4570.18 | 4570.18 | 1
11.03 | 4315.6 | 4315.6 | 1
10.98 | 4356.03 | 4356.03 | 1
10.93 | 4342.24 | 4342.24 | 1
10.88 | 4224.81 | 4224.81 | 1
10.83 | 4152.38 | 4152.38 | 1
10.78 | 4138.81 | 4138.81 | 1
10.73 | 4001.22 | 4001.22 | 1
10.68 | 3938.32 | 3938.32 | 1
10.63 | 3949.13 | 3949.13 | 1
10.58 | 3638.9 | 3638.9 | 1
10.53 | 3701.26 | 3701.26 | 1
10.48 | 3580.44 | 3580.44 | 1
10.43 | 3579.47 | 3579.47 | 1
10.38 | 3451.74 | 3451.74 | 1
10.33 | 3256.47 | 3256.47 | 1
10.28 | 3308.14 | 3308.14 | 1
10.23 | 3237.25 | 3237.25 | 1
10.18 | 3240.16 | 3240.16 | 1
10.13 | 3176.69 | 3176.69 | 1
10.08 | 3076.09 | 3076.09 | 1
10.03 | 2921.9 | 2921.9 | 1
9.98 | 3119.25 | 3119.25 | 1
9.93 | 3095.18 | 3095.18 | 1
9.88 | 3005.04 | 3005.04 | 1
9.83 | 2996.32 | 2996.32 | 1
9.78 | 3075.93 | 3075.93 | 1
9.73 | 2905.76 | 2905.76 | 1
9.68 | 3031.39 | 3031.39 | 1
9.63 | 3071.33 | 3071.33 | 1
9.58 | 3142.62 | 3142.62 | 1
9.53 | 3049.05 | 3049.05 | 1
9.48 | 3147.16 | 3147.16 | 1
9.43 | 3143.42 | 3143.42 | 1
9.38 | 3119.94 | 3119.94 | 1
9.33 | 3155.25 | 3155.25 | 1
9.28 | 3304.57 | 3304.57 | 1
9.23 | 3258.89 | 3258.89 | 1
9.18 | 3399.95 | 3399.95 | 1
9.13 | 3362.99 | 3362.99 | 1
9.08 | 3346.45 | 3346.45 | 1
9.03 | 3415.27 | 3415.27 | 1
8.98 | 3459.46 | 3459.46 | 1
8.93 | 3501.17 | 3501.17 | 1
8.88 | 3443.81 | 3443.81 | 1
8.83 | 3393.15 | 3393.15 | 1
8.78 | 3518.82 | 3518.82 | 1
8.73 | 3580.42 | 3580.42 | 1
8.68 | 3626.29 | 3626.29 | 1
8.63 | 3548.25 | 3548.25 | 1
8.58 | 3614.65 | 3614.65 | 1
8.53 | 3658.37 | 3658.37 | 1
8.48 | 3637.13 | 3637.13 | 1
8.43 | 3763.93 | 3763.93 | 1
8.38 | 3711.2 | 3711.2 | 1
8.33 | 3701.29 | 3701.29 | 1
8.28 | 3708.73 | 3708.73 | 1
8.23 | 3789.15 | 3789.15 | 1
8.18 | 3832.89 | 3832.89 | 1
8.13 | 3889.12 | 3889.12 | 1
8.08 | 3758.87 | 3758.87 | 1
8.03 | 3811.4 | 3811.4 | 1
7.98 | 3945.03 | 3945.03 | 1
7.93 | 3885.59 | 3885.59 | 1
7.88 | 3883.14 | 3883.14 | 1
7.83 | 3867.52 | 3867.52 | 1
7.78 | 3781.79 | 3781.79 | 1
7.73 | 3846.58 | 3846.58 | 1
7.68 | 3838.72 | 3838.72 | 1
7.63 | 3814.21 | 3814.21 | 1
7.58 | 3864.14 | 3864.14 | 1
7.53 | 3902.03 | 3902.03 | 1
7.48 | 3864.93 | 3864.93 | 1
7.43 | 3886.66 | 3886.66 | 1
7.38 | 3799.8 | 3799.8 | 1
7.33 | 3765.43 | 3765.43 | 1
7.28 | 3755.88 | 3755.88 | 1
7.23 | 3757.63 | 3757.63 | 1
7.18 | 3739.92 | 3739.92 | 1
7.13 | 3713.28 | 3713.28 | 1
7.08 | 3688.43 | 3688.43 | 1
7.03 | 3672.36 | 3672.36 | 1
6.98 | 3667.19 | 3667.19 | 1
6.93 | 3765.31 | 3765.31 | 1
6.88 | 3816.84 | 3816.84 | 1
6.83 | 3761.04 | 3761.04 | 1
6.78 | 3665.37 | 3665.37 | 1
6.73 | 3808.61 | 3808.61 | 1
6.68 | 3645.14 | 3645.14 | 1
6.63 | 3751.54 | 3751.54 | 1
6.58 | 3814.23 | 3814.23 | 1
6.53 | 3767.83 | 3767.83 | 1
6.48 | 3730.48 | 3730.48 | 1
6.43 | 3914.03 | 3914.03 | 1
6.38 | 4038.38 | 4038.38 | 1
6.33 | 3956.46 | 3956.46 | 1
6.28 | 3926.97 | 3926.97 | 1
6.23 | 3888.63 | 3888.63 | 1
6.18 | 4095.62 | 4095.62 | 1
6.13 | 4013.64 | 4013.64 | 1
6.08 | 4115.17 | 4115.17 | 1
6.03 | 4184.08 | 4184.08 | 1
5.98 | 4132.98 | 4132.98 | 1
5.93 | 4230.23 | 4230.23 | 1
5.88 | 4295.61 | 4295.61 | 1
5.83 | 4203.99 | 4203.99 | 1
5.78 | 4343.88 | 4343.88 | 1
5.73 | 4353.35 | 4353.35 | 1
5.68 | 4402.5 | 4402.5 | 1
5.63 | 4320.77 | 4320.77 | 1
5.58 | 4361.07 | 4361.07 | 1
5.53 | 4442.4 | 4442.4 | 1
5.48 | 4490.08 | 4490.08 | 1
5.43 | 4408.19 | 4408.19 | 1
5.38 | 4381.77 | 4381.77 | 1
5.33 | 4409.09 | 4409.09 | 1
5.28 | 4468.09 | 4468.09 | 1
5.23 | 4275.68 | 4275.68 | 1
5.18 | 4437.12 | 4437.12 | 1
5.13 | 4322.36 | 4322.36 | 1
5.08 | 4281.19 | 4281.19 | 1
5.03 | 4187.45 | 4187.45 | 1
4.98 | 4291.89 | 4291.89 | 1
4.93 | 4075.66 | 4075.66 | 1
4.88 | 4130.69 | 4130.69 | 1
4.83 | 3948.52 | 3948.52 | 1
4.78 | 3753.74 | 3753.74 | 1
4.73 | 3557.58 | 3557.58 | 1
4.68 | 3480.39 | 3480.39 | 1
4.63 | 3285.23 | 3285.23 | 1
4.58 | 3318.38 | 3318.38 | 1
4.53 | 2986.08 | 2986.08 | 1
4.48 | 2884.64 | 2884.64 | 1
4.43 | 2746.82 | 2746.82 | 1
4.38 | 2522.7 | 2522.7 | 1
4.33 | 2341.41 | 2341.41 | 1
4.28 | 2148.22 | 2148.22 | 1
4.23 | 2096.78 | 2096.78 | 1
4.18 | 1867.21 | 1867.21 | 1
4.13 | 1765.18 | 1765.18 | 1
4.08 | 1719.1 | 1719.1 | 1
4.03 | 1499.2 | 1499.2 | 1
3.98 | 1521.89 | 1521.89 | 1
3.93 | 1370.56 | 1370.56 | 1
3.88 | 1338.44 | 1338.44 | 1
3.83 | 1322.94 | 1322.94 | 1
3.78 | 1371.13 | 1371.13 | 1
3.73 | 1282.47 | 1282.47 | 1
3.68 | 1289.23 | 1289.23 | 1
3.63 | 1228.38 | 1228.38 | 1
3.58 | 1177.64 | 1177.64 | 1
3.53 | 1140.53 | 1140.53 | 1
3.48 | 1116.59 | 1116.59 | 1
3.43 | 1133.14 | 1133.14 | 1
3.38 | 1044.34 | 1044.34 | 1
3.33 | 1003.41 | 1003.41 | 1
3.28 | 922.87 | 922.87 | 1
3.23 | 963.37 | 963.37 | 1
3.18 | 922.03 | 922.03 | 1
3.13 | 845.44 | 845.44 | 1
3.08 | 883.25 | 883.25 | 1
3.03 | 849.31 | 849.31 | 1
2.98 | 850.93 | 850.93 | 1
2.93 | 866.32 | 866.32 | 1
2.88 | 734.54 | 734.54 | 1
2.83 | 747.35 | 747.35 | 1
2.78 | 750.15 | 750.15 | 1
2.73 | 735.78 | 735.78 | 1
2.68 | 748.26 | 748.26 | 1
2.63 | 625.74 | 625.74 | 1
2.58 | 595.61 | 595.61 | 1
2.53 | 615.74 | 615.74 | 1
2.48 | 612.08 | 612.08 | 1
2.43 | 662.74 | 662.74 | 1
2.38 | 585.43 | 585.43 | 1
2.33 | 599.8 | 599.8 | 1
2.28 | 587.93 | 587.93 | 1
2.23 | 570.96 | 570.96 | 1
2.18 | 536.45 | 536.45 | 1
2.13 | 504.17 | 504.17 | 1
2.08 | 508.43 | 508.43 | 1
2.03 | 494.66 | 494.66 | 1
1.98 | 508.93 | 508.93 | 1
1.93 | 530.11 | 530.11 | 1
1.88 | 512.68 | 512.68 | 1
1.83 | 421.18 | 421.18 | 1
1.78 | 442.74 | 442.74 | 1
1.73 | 475.94 | 475.94 | 1
1.68 | 425.91 | 425.91 | 1
1.63 | 441.02 | 441.02 | 1
1.58 | 435.93 | 435.93 | 1
1.53 | 477.94 | 477.94 | 1
1.48 | 469.28 | 469.28 | 1
1.43 | 442.36 | 442.36 | 1
1.38 | 448.01 | 448.01 | 1
1.33 | 446.71 | 446.71 | 1
1.28 | 421.59 | 421.59 | 1
1.23 | 448.89 | 448.89 | 1
1.18 | 414.3 | 414.3 | 1
1.13 | 417.65 | 417.65 | 1
1.08 | 469.48 | 469.48 | 1
1.03 | 434.09 | 434.09 | 1
0.98 | 405.11 | 405.11 | 1
0.93 | 417.79 | 417.79 | 1
0.88 | 415.74 | 415.74 | 1
0.83 | 408.17 | 408.17 | 1
0.78 | 464.11 | 464.11 | 1
0.73 | 410.44 | 410.44 | 1
0.68 | 444.1 | 444.1 | 1
0.63 | 465.8 | 465.8 | 1
0.58 | 453.39 | 453.39 | 1
0.53 | 417.09 | 417.09 | 1
0.48 | 408.56 | 408.56 | 1
0.43 | 413.75 | 413.75 | 1
0.38 | 435.99 | 435.99 | 1
0.33 | 429.8 | 429.8 | 1
0.28 | 471.74 | 471.74 | 1
0.23 | 439.09 | 439.09 | 1
0.18 | 417.14 | 417.14 | 1
0.13 | 468.53 | 468.53 | 1
0.08 | 409.81 | 409.81 | 1
0.03 | 406.57 | 406.57 | 1
-0.02 | 432.01 | 432.01 | 1
-0.07 | 397.78 | 397.78 | 1
-0.12 | 399.17 | 399.17 | 1
-0.17 | 401.32 | 401.32 | 1
-0.22 | 429.67 | 429.67 | 1
-0.27 | 403.28 | 403.28 | 1
-0.32 | 385.89 | 385.89 | 1
-0.37 | 421.29 | 421.29 | 1
-0.42 | 401.34 | 401.34 | 1
-0.47 | 453.9 | 453.9 | 1
-0.52 | 396.82 | 396.82 | 1
-0.57 | 402.96 | 402.96 | 1
-0.62 | 380.95 | 380.95 | 1
-0.67 | 418.08 | 418.08 | 1
-0.72 | 403.93 | 403.93 | 1
-0.77 | 447.41 | 447.41 | 1
-0.82 | 401.39 | 401.39 | 1
-0.87 | 370.21 | 370.21 | 1
-0.92 | 383.93 | 383.93 | 1
-0.97 | 397.96 | 397.96 | 1
-1.02 | 432.04 | 432.04 | 1
-1.07 | 382.23 | 382.23 | 1
-1.12 | 409.47 | 409.47 | 1
-1.17 | 343.56 | 343.56 | 1
-1.22 | 390.85 | 390.85 | 1
-1.27 | 386.51 | 386.51 | 1
-1.32 | 416.69 | 416.69 | 1
-1.37 | 350.8 | 350.8 | 1
-1.42 | 416.26 | 416.26 | 1
-1.47 | 354.67 | 354.67 | 1
-1.52 | 391.45 | 391.45 | 1
-1.57 | 398.25 | 398.25 | 1
-1.62 | 435.82 | 435.82 | 1
-1.67 | 380.94 | 380.94 | 1
-1.72 | 410.78 | 410.78 | 1
-1.77 | 418.01 | 418.01 | 1
-1.82 | 380.81 | 380.81 | 1
-1.87 | 390.09 | 390.09 | 1
-1.92 | 406.38 | 406.38 | 1